## Regressions
Data from Clarkson C.J., Edward D.J., Davidson J., Lahey A.E., 2002. | Test | Cyclone Diam (mm) | Head | Med:Coal ratio v/v | % near gravity | Medium SG | 4/1mm SG50 | 4/1mm Ep | SUMMARY OUTPUT | [6 empty] | D | H | M:C | NG | SG | D^2/1000 | H^2 | M:C^2 | NG^2 | SG^2 | D*H/100 | D*M:C | D*NG/1000 | D*SG | H*M:C | H*NG | H*SG | M:C*NG | M:C*SG | NG*SG | SG50 | SUMMARY OUTPUT | [6 empty] | Eliminate outlier 34 | Observation | D | H | M:C | NG | SG | D^2/1000 | H^2 | M:C^2 | NG^2 | SG^2 | D*H/100 | D*M:C | D*NG/1000 | D*SG | H*M:C | H*NG | H*SG | M:C*NG | M:C*SG | NG*SG | SG50 | SUMMARY OUTPUT | [6 empty] | Stepwise model | D | NG | D^2/1000 | SG^2 | D*SG | NG*SG | SG50 | SUMMARY OUTPUT | [8 empty] | Without intercept | SUMMARY OUTPUT
Analysis of large diameter cyclone plant performance. | 1 | 1250 | 9 | 4.3 | 34 | 1.28 | 1.39 | 0.025 | [7 empty] | 1250 | 9 | 4.3 | 34 | 1.28 | 1562.5 | 81 | 18.49 | 1156 | 1.6384 | 11.25 | 5375 | 42.5 | 1600 | 38.7 | 306 | 11.52 | 146.2 | 5.504 | 43.52 | 1.39 | [8 empty] | 1 | 1250 | 9 | 4.3 | 34 | 1.28 | 1562.5 | 81 | 18.49 | 1156 | 1.6384 | 11.25 | 5375 | 42.5 | 1600 | 38.7 | 306 | 11.52 | 146.2 | 5.504 | 43.52 | 1.39 | [7 empty] | without 34 | 1250 | 34 | 1562.5 | 1.6384 | 1600 | 43.52 | 1.39
Proc. 9th Aust. Coal Prep. Conf., Yeppoon, Oct. 2002 (Aust. Coal Prep.Soc.), 68-89. | 2 | 1300 | 9 | 6.1 | 34 | 1.28 | 1.4 | 0.026 | Regression Statistics | [6 empty] | 1300 | 9 | 6.1 | 34 | 1.28 | 1690 | 81 | 37.21 | 1156 | 1.6384 | 11.7 | 7930 | 44.2 | 1664 | 54.9 | 306 | 11.52 | 207.4 | 7.808 | 43.52 | 1.4 | Regression Statistics | [7 empty] | 2 | 1300 | 9 | 6.1 | 34 | 1.28 | 1690 | 81 | 37.21 | 1156 | 1.6384 | 11.7 | 7930 | 44.2 | 1664 | 54.9 | 306 | 11.52 | 207.4 | 7.808 | 43.52 | 1.4 | Regression Statistics | [7 empty] | 1300 | 34 | 1690 | 1.6384 | 1664 | 43.52 | 1.4 | Regression Statistics | [9 empty] | Regression Statistics
| 3 | 1000 | 9 | 7.4 | 24 | 1.32 | 1.42 | 0.027 | Multiple R | 0.8219462 | [5 empty] | 1000 | 9 | 7.4 | 24 | 1.32 | 1000 | 81 | 54.76 | 576 | 1.7424 | 9 | 7400 | 24 | 1320 | 66.6 | 216 | 11.88 | 177.6 | 9.768 | 31.68 | 1.42 | Multiple R | 0.887022 | [6 empty] | 3 | 1000 | 9 | 7.4 | 24 | 1.32 | 1000 | 81 | 54.76 | 576 | 1.7424 | 9 | 7400 | 24 | 1320 | 66.6 | 216 | 11.88 | 177.6 | 9.768 | 31.68 | 1.42 | Multiple R | 0.9095991 | [6 empty] | 1000 | 24 | 1000 | 1.7424 | 1320 | 31.68 | 1.42 | Multiple R | 0.9262513 | [8 empty] | Multiple R | 0.9998202
Variable N Mean StDev Minimum Median Maximum Range | 4 | 1000 | 9 | 6.8 | 22 | 1.34 | 1.45 | 0.035 | R Square | 0.6755955 | [5 empty] | 1000 | 9 | 6.8 | 22 | 1.34 | 1000 | 81 | 46.24 | 484 | 1.7956 | 9 | 6800 | 22 | 1340 | 61.2 | 198 | 12.06 | 149.6 | 9.112 | 29.48 | 1.45 | R Square | 0.7868081 | [6 empty] | 4 | 1000 | 9 | 6.8 | 22 | 1.34 | 1000 | 81 | 46.24 | 484 | 1.7956 | 9 | 6800 | 22 | 1340 | 61.2 | 198 | 12.06 | 149.6 | 9.112 | 29.48 | 1.45 | R Square | 0.8273705 | [6 empty] | 1000 | 22 | 1000 | 1.7956 | 1340 | 29.48 | 1.45 | R Square | 0.8579414 | [8 empty] | R Square | 0.9996405
4/1mm SG50 39 1.4808 0.0791 1.3800 1.4500 1.7100 0.3300 | 5 | 1300 | 9 | 7 | 42 | 1.27 | 1.39 | 0.022 | Adjusted R Sq. | 0.6264433 | [5 empty] | 1300 | 9 | 7 | 42 | 1.27 | 1690 | 81 | 49 | 1764 | 1.6129 | 11.7 | 9100 | 54.6 | 1651 | 63 | 378 | 11.43 | 294 | 8.89 | 53.34 | 1.39 | Adjusted R Sq. | 0.7106681 | [6 empty] | 5 | 1300 | 9 | 7 | 42 | 1.27 | 1690 | 81 | 49 | 1764 | 1.6129 | 11.7 | 9100 | 54.6 | 1651 | 63 | 378 | 11.43 | 294 | 8.89 | 53.34 | 1.39 | Adjusted R Sq. | 0.7634337 | [6 empty] | 1300 | 42 | 1690 | 1.6129 | 1651 | 53.34 | 1.39 | Adjusted R Sq. | 0.8304462 | [8 empty] | Adjusted R Square | 0.9683343
4/1mm Ep 39 0.04056 0.01756 0.02000 0.03400 0.09000 0.07000 | 6 | 1300 | 9.8 | 7.3 | 45 | 1.24 | 1.38 | 0.02 | Standard Error | 0.04835737 | [5 empty] | 1300 | 9.8 | 7.3 | 45 | 1.24 | 1690 | 96.04 | 53.29 | 2025 | 1.5376 | 12.74 | 9490 | 58.5 | 1612 | 71.54 | 441 | 12.152 | 328.5 | 9.052 | 55.8 | 1.38 | Standard Error | 0.04255812 | [6 empty] | 6 | 1300 | 9.8 | 7.3 | 45 | 1.24 | 1690 | 96.04 | 53.29 | 2025 | 1.5376 | 12.74 | 9490 | 58.5 | 1612 | 71.54 | 441 | 12.152 | 328.5 | 9.052 | 55.8 | 1.38 | Standard Error | 0.03651003 | [6 empty] | 1300 | 45 | 1690 | 1.5376 | 1612 | 55.8 | 1.38 | Standard Error | 0.03090933 | [8 empty] | Standard Error | 0.0305414
Cyclone Diam (mm) 39 1073.1 181.7 700.0 1000.0 1300.0 600.0 | 7 | 1000 | 12.9 | 7 | 10 | 1.42 | 1.55 | 0.03 | Observations | 39 | [5 empty] | 1000 | 12.9 | 7 | 10 | 1.42 | 1000 | 166.41 | 49 | 100 | 2.0164 | 12.9 | 7000 | 10 | 1420 | 90.3 | 129 | 18.318 | 70 | 9.94 | 14.2 | 1.55 | Observations | 39 | [6 empty] | 7 | 1000 | 12.9 | 7 | 10 | 1.42 | 1000 | 166.41 | 49 | 100 | 2.0164 | 12.9 | 7000 | 10 | 1420 | 90.3 | 129 | 18.318 | 70 | 9.94 | 14.2 | 1.55 | Observations | 38 | [6 empty] | 1000 | 10 | 1000 | 2.0164 | 1420 | 14.2 | 1.55 | Observations | 38 | [8 empty] | Observations | 38
Med:Coal ratio v/v 39 4.587 1.957 1.700 4.000 8.200 6.500 | 8 | 1000 | 10.5 | 6.3 | 28 | 1.4 | 1.45 | 0.024 | [7 empty] | 1000 | 10.5 | 6.3 | 28 | 1.4 | 1000 | 110.25 | 39.69 | 784 | 1.96 | 10.5 | 6300 | 28 | 1400 | 66.15 | 294 | 14.7 | 176.4 | 8.82 | 39.2 | 1.45 | [8 empty] | 8 | 1000 | 10.5 | 6.3 | 28 | 1.4 | 1000 | 110.25 | 39.69 | 784 | 1.96 | 10.5 | 6300 | 28 | 1400 | 66.15 | 294 | 14.7 | 176.4 | 8.82 | 39.2 | 1.45 | [8 empty] | 1000 | 28 | 1000 | 1.96 | 1400 | 39.2 | 1.45
% near gravity 39 17.33 15.03 1.00 13.00 53.00 52.00 | 9 | 1300 | 8.1 | 6.1 | 23 | 1.3 | 1.44 | 0.048 | ANOVA | [6 empty] | 1300 | 8.1 | 6.1 | 23 | 1.3 | 1690 | 65.61 | 37.21 | 529 | 1.69 | 10.53 | 7930 | 29.9 | 1690 | 49.41 | 186.3 | 10.53 | 140.3 | 7.93 | 29.9 | 1.44 | ANOVA | [7 empty] | 9 | 1300 | 8.1 | 6.1 | 23 | 1.3 | 1690 | 65.61 | 37.21 | 529 | 1.69 | 10.53 | 7930 | 29.9 | 1690 | 49.41 | 186.3 | 10.53 | 140.3 | 7.93 | 29.9 | 1.44 | ANOVA | [7 empty] | 1300 | 23 | 1690 | 1.69 | 1690 | 29.9 | 1.44 | ANOVA | [9 empty] | ANOVA
Medium SG 39 1.3677 0.0699 1.2400 1.3600 1.5200 0.2800 | 10 | 1300 | 10.1 | 6.8 | 25 | 1.28 | 1.44 | 0.028 |  | df | SS | MS | F | Sig. F |  | 1300 | 10.1 | 6.8 | 25 | 1.28 | 1690 | 102.01 | 46.24 | 625 | 1.6384 | 13.13 | 8840 | 32.5 | 1664 | 68.68 | 252.5 | 12.928 | 170 | 8.704 | 32 | 1.44 |  | df | SS | MS | F | Sig. F |  |  | 10 | 1300 | 10.1 | 6.8 | 25 | 1.28 | 1690 | 102.01 | 46.24 | 625 | 1.6384 | 13.13 | 8840 | 32.5 | 1664 | 68.68 | 252.5 | 12.928 | 170 | 8.704 | 32 | 1.44 |  | df | SS | MS | F | Sig. F |  |  | 1300 | 25 | 1690 | 1.6384 | 1664 | 32 | 1.44 |  | df | SS | MS | F | Sig. F | [5 empty] | df | SS | MS | F | Significance F
Head (D) 39 9.710 1.382 7.800 9.000 13.500 5.700 | 11 | 1000 | 8.5 | 7 | 19 | 1.35 | 1.5 | 0.028 | Regression | 5 | 0.1607086 | 0.03214172 | 13.74497 | 2.787752e-07 |  | 1000 | 8.5 | 7 | 19 | 1.35 | 1000 | 72.25 | 49 | 361 | 1.8225 | 8.5 | 7000 | 19 | 1350 | 59.5 | 161.5 | 11.475 | 133 | 9.45 | 25.65 | 1.5 | Regression | 10 | 0.1871635 | 0.01871635 | 10.33371 | 5.056114e-07 |  |  | 11 | 1000 | 8.5 | 7 | 19 | 1.35 | 1000 | 72.25 | 49 | 361 | 1.8225 | 8.5 | 7000 | 19 | 1350 | 59.5 | 161.5 | 11.475 | 133 | 9.45 | 25.65 | 1.5 | Regression | 10 | 0.1724937 | 0.01724937 | 12.94044 | 6.747516e-08 |  |  | 1000 | 19 | 1000 | 1.8225 | 1350 | 25.65 | 1.5 | Regression | 6 | 0.1788672 | 0.02981121 | 31.2033 | 7.913452e-12 |  |  |  |  | Regression | 6 | 82.99995 | 13.83333 | 14830.26 | 3.620937e-52
| 12 | 1000 | 11 | 7.1 | 24 | 1.35 | 1.45 | 0.023 | Residual | 33 | 0.07716835 | 0.002338435 |  |  |  | 1000 | 11 | 7.1 | 24 | 1.35 | 1000 | 121 | 50.41 | 576 | 1.8225 | 11 | 7100 | 24 | 1350 | 78.1 | 264 | 14.85 | 170.4 | 9.585 | 32.4 | 1.45 | Residual | 28 | 0.05071343 | 0.001811194 |  |  |  |  | 12 | 1000 | 11 | 7.1 | 24 | 1.35 | 1000 | 121 | 50.41 | 576 | 1.8225 | 11 | 7100 | 24 | 1350 | 78.1 | 264 | 14.85 | 170.4 | 9.585 | 32.4 | 1.45 | Residual | 27 | 0.03599052 | 0.001332982 |  |  |  |  | 1000 | 24 | 1000 | 1.8225 | 1350 | 32.4 | 1.45 | Residual | 31 | 0.02961698 | 0.0009553864 | [6 empty] | Residual | 32 | 0.02984887 | 0.0009327772
| 13 | 1300 | 9 | 6.4 | 36 | 1.25 | 1.44 | 0.028 | Total | 38 | 0.2378769 |  |  |  |  | 1300 | 9 | 6.4 | 36 | 1.25 | 1690 | 81 | 40.96 | 1296 | 1.5625 | 11.7 | 8320 | 46.8 | 1625 | 57.6 | 324 | 11.25 | 230.4 | 8 | 45 | 1.44 | Total | 38 | 0.2378769 | [5 empty] | 13 | 1300 | 9 | 6.4 | 36 | 1.25 | 1690 | 81 | 40.96 | 1296 | 1.5625 | 11.7 | 8320 | 46.8 | 1625 | 57.6 | 324 | 11.25 | 230.4 | 8 | 45 | 1.44 | Total | 37 | 0.2084842 | [5 empty] | 1300 | 36 | 1690 | 1.5625 | 1625 | 45 | 1.44 | Total | 37 | 0.2084842 | [7 empty] | Total | 38 | 83.0298
| 14 | 1300 | 9 | 6.4 | 36 | 1.3 | 1.42 | 0.026 | [7 empty] | 1300 | 9 | 6.4 | 36 | 1.3 | 1690 | 81 | 40.96 | 1296 | 1.69 | 11.7 | 8320 | 46.8 | 1690 | 57.6 | 324 | 11.7 | 230.4 | 8.32 | 46.8 | 1.42 | [8 empty] | 14 | 1300 | 9 | 6.4 | 36 | 1.3 | 1690 | 81 | 40.96 | 1296 | 1.69 | 11.7 | 8320 | 46.8 | 1690 | 57.6 | 324 | 11.7 | 230.4 | 8.32 | 46.8 | 1.42 | [8 empty] | 1300 | 36 | 1690 | 1.69 | 1690 | 46.8 | 1.42
| 15 | 1000 | 9 | 8.2 | 33 | 1.3 | 1.44 | 0.042 |  | Coefficients | Std. Error | t Stat | P-value | Lower 95% | Upper 95% | 1000 | 9 | 8.2 | 33 | 1.3 | 1000 | 81 | 67.24 | 1089 | 1.69 | 9 | 8200 | 33 | 1300 | 73.8 | 297 | 11.7 | 270.6 | 10.66 | 42.9 | 1.44 |  | Coefficients | Std. Error | t Stat | P-value | Lower 95% | Upper 95% |  | 15 | 1000 | 9 | 8.2 | 33 | 1.3 | 1000 | 81 | 67.24 | 1089 | 1.69 | 9 | 8200 | 33 | 1300 | 73.8 | 297 | 11.7 | 270.6 | 10.66 | 42.9 | 1.44 |  | Coefficients | Std. Error | t Stat | P-value | Lower 95% | Upper 95% |  | 1000 | 33 | 1000 | 1.69 | 1300 | 42.9 | 1.44 |  | Coefficients | Std. Error | t Stat | P-value | Lower 95% | Upper 95% | Lower 90.0% | Upper 90.0% |  |  | Coefficients | Standard Error | t Stat | P-value | Lower 95% | Upper 95% | Lower 90.0% | Upper 90.0%
| 16 | 1000 | 9 | 7.3 | 35 | 1.45 | 1.44 | 0.033 | Intercept | 0.7837979 | 0.2345253 | 3.34206 | 0.002078164 | 0.3066525 | 1.260943 | 1000 | 9 | 7.3 | 35 | 1.45 | 1000 | 81 | 53.29 | 1225 | 2.1025 | 9 | 7300 | 35 | 1450 | 65.7 | 315 | 13.05 | 255.5 | 10.585 | 50.75 | 1.44 | Intercept | 11.75314 | 3.466271 | 3.390716 | 0.002092004 | 4.652807 | 18.85348 |  | 16 | 1000 | 9 | 7.3 | 35 | 1.45 | 1000 | 81 | 53.29 | 1225 | 2.1025 | 9 | 7300 | 35 | 1450 | 65.7 | 315 | 13.05 | 255.5 | 10.585 | 50.75 | 1.44 | Intercept | 12.16737 | 2.976277 | 4.088117 | 0.0003504089 | 6.060554 | 18.27419 |  | 1000 | 35 | 1000 | 2.1025 | 1450 | 50.75 | 1.44 | Intercept | -0.2057861 | 0.4176979 | -0.4926673 | 0.6257192 | -1.057687 | 0.6461145 | -0.9140008 | 0.5024286 |  | Intercept | 0 | #N/A | #N/A | #N/A | #N/A | #N/A | #N/A | #N/A
| 17 | 1000 | 9.2 | 4 | 4 | 1.48 | 1.6 | 0.065 | D | -5.027118e-05 | 4.963819e-05 | -1.012752 | 0.3185469 | -0.0001512608 | 5.071848e-05 | 1000 | 9.2 | 4 | 4 | 1.48 | 1000 | 84.64 | 16 | 16 | 2.1904 | 9.2 | 4000 | 4 | 1480 | 36.8 | 36.8 | 13.616 | 16 | 5.92 | 5.92 | 1.6 | D | 0.0005206153 | 0.0004888474 | 1.064985 | 0.2959807 | -0.0004807432 | 0.001521974 |  | 17 | 1000 | 9.2 | 4 | 4 | 1.48 | 1000 | 84.64 | 16 | 16 | 2.1904 | 9.2 | 4000 | 4 | 1480 | 36.8 | 36.8 | 13.616 | 16 | 5.92 | 5.92 | 1.6 | D | 0.0003756844 | 0.0004216367 | 0.8910145 | 0.380793 | -0.0004894426 | 0.001240811 |  | 1000 | 4 | 1000 | 2.1904 | 1480 | 5.92 | 1.6 | D | 0.001979509 | 0.0007577636 | 2.612304 | 0.01374388 | 0.0004340401 | 0.003524978 | 0.0006947068 | 0.003264311 |  | D | 0.001615188 | 0.0001634506 | 9.881808 | 3.030118e-11 | 0.00128225 | 0.001948126 | 0.001338321 | 0.001892055
| 18 | 700 | 9.9 | 2 | 4 | 1.39 | 1.52 | 0.082 | H | -0.0002868255 | 0.005943044 | -0.04826238 | 0.961798 | -0.01237804 | 0.01180439 | 700 | 9.9 | 2 | 4 | 1.39 | 490 | 98.01 | 4 | 16 | 1.9321 | 6.93 | 1400 | 2.8 | 973 | 19.8 | 39.6 | 13.761 | 8 | 2.78 | 5.56 | 1.52 | H | -0.07834642 | 0.08509256 | -0.9207199 | 0.3650618 | -0.2526506 | 0.09595779 |  | 18 | 700 | 9.9 | 2 | 4 | 1.39 | 490 | 98.01 | 4 | 16 | 1.9321 | 6.93 | 1400 | 2.8 | 973 | 19.8 | 39.6 | 13.761 | 8 | 2.78 | 5.56 | 1.52 | H | -0.01275929 | 0.07562027 | -0.1687285 | 0.8672679 | -0.1679193 | 0.1424007 |  | 700 | 4 | 490 | 1.9321 | 973 | 5.56 | 1.52 | NG | 0.03765943 | 0.009010048 | 4.179715 | 0.00022114 | 0.01928332 | 0.05603555 | 0.02238273 | 0.05293614 |  | NG | 0.0378903 | 0.00889075 | 4.261767 | 0.0001669651 | 0.01978044 | 0.05600017 | 0.02283036 | 0.05295024
| 19 | 700 | 9.6 | 1.7 | 10 | 1.37 | 1.46 | 0.09 | M:C | 0.005781631 | 0.00518666 | 1.114712 | 0.2730266 | -0.004770708 | 0.01633397 | 700 | 9.6 | 1.7 | 10 | 1.37 | 490 | 92.16 | 2.89 | 100 | 1.8769 | 6.72 | 1190 | 7 | 959 | 16.32 | 96 | 13.152 | 17 | 2.329 | 13.7 | 1.46 | M:C | 0.02362941 | 0.0404002 | 0.5848836 | 0.5633099 | -0.05912663 | 0.1063855 |  | 19 | 700 | 9.6 | 1.7 | 10 | 1.37 | 490 | 92.16 | 2.89 | 100 | 1.8769 | 6.72 | 1190 | 7 | 959 | 16.32 | 96 | 13.152 | 17 | 2.329 | 13.7 | 1.46 | M:C | 0.02420606 | 0.0346592 | 0.6984021 | 0.4908979 | -0.04690875 | 0.09532087 |  | 700 | 10 | 490 | 1.8769 | 959 | 13.7 | 1.46 | D^2/1000 | -0.0004361292 | 0.00015494 | -2.814827 | 0.008405256 | -0.0007521313 | -0.000120127 | -0.0006988328 | -0.0001734256 |  | D^2/1000 | -0.0003833312 | 0.0001105675 | -3.466943 | 0.001522749 | -0.0006085498 | -0.0001581126 | -0.0005706202 | -0.0001960422
| 20 | 1300 | 9.8 | 3.1 | 3 | 1.44 | 1.54 | 0.064 | NG | -0.002318917 | 0.0007396571 | -3.135124 | 0.003596972 | -0.00382376 | -0.0008140727 | 1300 | 9.8 | 3.1 | 3 | 1.44 | 1690 | 96.04 | 9.61 | 9 | 2.0736 | 12.74 | 4030 | 3.9 | 1872 | 30.38 | 29.4 | 14.112 | 9.3 | 4.464 | 4.32 | 1.54 | NG | -0.005345777 | 0.002021606 | -2.644321 | 0.01326377 | -0.00948685 | -0.001204704 |  | 20 | 1300 | 9.8 | 3.1 | 3 | 1.44 | 1690 | 96.04 | 9.61 | 9 | 2.0736 | 12.74 | 4030 | 3.9 | 1872 | 30.38 | 29.4 | 14.112 | 9.3 | 4.464 | 4.32 | 1.54 | NG | -0.004332541 | 0.001760902 | -2.46041 | 0.02056304 | -0.007945613 | -0.0007194686 |  | 1300 | 3 | 1690 | 2.0736 | 1872 | 4.32 | 1.54 | SG^2 | 0.7052174 | 0.1659855 | 4.248668 | 0.000182192 | 0.3666877 | 1.043747 | 0.4237858 | 0.986649 |  | SG^2 | 0.6285816 | 0.0572285 | 10.98371 | 2.17444e-12 | 0.5120109 | 0.7451522 | 0.5316428 | 0.7255203
| 21 | 1300 | 9 | 3.9 | 9 | 1.48 | 1.48 | 0.035 | SG | 0.5610725 | 0.1487757 | 3.771263 | 0.0006408321 | 0.258386 | 0.863759 | 1300 | 9 | 3.9 | 9 | 1.48 | 1690 | 81 | 15.21 | 81 | 2.1904 | 11.7 | 5070 | 11.7 | 1924 | 35.1 | 81 | 13.32 | 35.1 | 5.772 | 13.32 | 1.48 | SG | -14.89483 | 5.165874 | -2.883312 | 0.007481482 | -25.47664 | -4.313013 |  | 21 | 1300 | 9 | 3.9 | 9 | 1.48 | 1690 | 81 | 15.21 | 81 | 2.1904 | 11.7 | 5070 | 11.7 | 1924 | 35.1 | 81 | 13.32 | 35.1 | 5.772 | 13.32 | 1.48 | SG | -15.97125 | 4.443552 | -3.594252 | 0.001280882 | -25.08866 | -6.853831 |  | 1300 | 9 | 1690 | 2.1904 | 1924 | 13.32 | 1.48 | D*SG | -0.000837201 | 0.0004212987 | -1.987191 | 0.05579865 | -0.001696445 | 2.204339e-05 | -0.001551521 | -0.0001228811 |  | D*SG | -0.0006554562 | 0.0002010616 | -3.259976 | 0.002644865 | -0.001065005 | -0.000245907 | -0.0009960322 | -0.0003148801
| 22 | 700 | 9.5 | 3.1 | 2 | 1.52 | 1.71 | 0.067 | [7 empty] | 700 | 9.5 | 3.1 | 2 | 1.52 | 490 | 90.25 | 9.61 | 4 | 2.3104 | 6.65 | 2170 | 1.4 | 1064 | 29.45 | 19 | 14.44 | 6.2 | 4.712 | 3.04 | 1.71 | D^2/1000 | -0.0003311705 | 0.0002344834 | -1.412341 | 0.1688683 | -0.000811488 | 0.000149147 |  | 22 | 700 | 9.5 | 3.1 | 2 | 1.52 | 490 | 90.25 | 9.61 | 4 | 2.3104 | 6.65 | 2170 | 1.4 | 1064 | 29.45 | 19 | 14.44 | 6.2 | 4.712 | 3.04 | 1.71 | D^2/1000 | -0.0002546804 | 0.0002024724 | -1.257852 | 0.2192155 | -0.0006701196 | 0.0001607587 |  | 700 | 2 | 490 | 2.3104 | 1064 | 3.04 | 1.71 | NG*SG | -0.02924971 | 0.006621055 | -4.417681 | 0.0001130579 | -0.04275344 | -0.01574598 | -0.04047583 | -0.01802359 |  | NG*SG | -0.02939755 | 0.006535519 | -4.49812 | 8.48835e-05 | -0.04270997 | -0.01608513 | -0.04046799 | -0.01832711
| 23 | 1050 | 11.2 | 2.7 | 53 | 1.37 | 1.41 | 0.068 | [7 empty] | 1050 | 11.2 | 2.7 | 53 | 1.37 | 1102.5 | 125.44 | 7.29 | 2809 | 1.8769 | 11.76 | 2835 | 55.65 | 1438.5 | 30.24 | 593.6 | 15.344 | 143.1 | 3.699 | 72.61 | 1.41 | H^2 | 0.003883061 | 0.003978239 | 0.9760753 | 0.3373853 | -0.004265992 | 0.01203211 |  | 23 | 1050 | 11.2 | 2.7 | 53 | 1.37 | 1102.5 | 125.44 | 7.29 | 2809 | 1.8769 | 11.76 | 2835 | 55.65 | 1438.5 | 30.24 | 593.6 | 15.344 | 143.1 | 3.699 | 72.61 | 1.41 | H^2 | 0.0009989948 | 0.003521478 | 0.2836863 | 0.7788149 | -0.00622648 | 0.00822447 |  | 1050 | 53 | 1102.5 | 1.8769 | 1438.5 | 72.61 | 1.41
| 24 | 1050 | 12.5 | 2.9 | 35 | 1.38 | 1.38 | 0.058 | [7 empty] | 1050 | 12.5 | 2.9 | 35 | 1.38 | 1102.5 | 156.25 | 8.41 | 1225 | 1.9044 | 13.125 | 3045 | 36.75 | 1449 | 36.25 | 437.5 | 17.25 | 101.5 | 4.002 | 48.3 | 1.38 | M:C^2 | -0.00196393 | 0.004009416 | -0.4898294 | 0.6280706 | -0.01017685 | 0.006248986 |  | 24 | 1050 | 12.5 | 2.9 | 35 | 1.38 | 1102.5 | 156.25 | 8.41 | 1225 | 1.9044 | 13.125 | 3045 | 36.75 | 1449 | 36.25 | 437.5 | 17.25 | 101.5 | 4.002 | 48.3 | 1.38 | M:C^2 | -0.001979535 | 0.003439625 | -0.575509 | 0.569713 | -0.009037064 | 0.005077993 |  | 1050 | 35 | 1102.5 | 1.9044 | 1449 | 48.3 | 1.38
| 25 | 1050 | 13.5 | 2.5 | 9 | 1.39 | 1.5 | 0.051 | RESIDUAL OUTPUT | [6 empty] | 1050 | 13.5 | 2.5 | 9 | 1.39 | 1102.5 | 182.25 | 6.25 | 81 | 1.9321 | 14.175 | 2625 | 9.45 | 1459.5 | 33.75 | 121.5 | 18.765 | 22.5 | 3.475 | 12.51 | 1.5 | NG^2 | 5.682278e-05 | 4.039091e-05 | 1.406821 | 0.1704837 | -2.591425e-05 | 0.0001395598 |  | 25 | 1050 | 13.5 | 2.5 | 9 | 1.39 | 1102.5 | 182.25 | 6.25 | 81 | 1.9321 | 14.175 | 2625 | 9.45 | 1459.5 | 33.75 | 121.5 | 18.765 | 22.5 | 3.475 | 12.51 | 1.5 | NG^2 | 3.560368e-05 | 3.523412e-05 | 1.010489 | 0.3212317 | -3.669076e-05 | 0.0001078981 |  | 1050 | 9 | 1102.5 | 1.9321 | 1459.5 | 12.51 | 1.5
| 26 | 1050 | 10.6 | 2.1 | 13 | 1.36 | 1.44 | 0.049 | [7 empty] | 1050 | 10.6 | 2.1 | 13 | 1.36 | 1102.5 | 112.36 | 4.41 | 169 | 1.8496 | 11.13 | 2205 | 13.65 | 1428 | 22.26 | 137.8 | 14.416 | 27.3 | 2.856 | 17.68 | 1.44 | SG^2 | 5.504715 | 1.853838 | 2.969362 | 0.006058874 | 1.7073 | 9.30213 |  | 26 | 1050 | 10.6 | 2.1 | 13 | 1.36 | 1102.5 | 112.36 | 4.41 | 169 | 1.8496 | 11.13 | 2205 | 13.65 | 1428 | 22.26 | 137.8 | 14.416 | 27.3 | 2.856 | 17.68 | 1.44 | SG^2 | 5.905252 | 1.594942 | 3.702487 | 0.0009669609 | 2.632702 | 9.177803 |  | 1050 | 13 | 1102.5 | 1.8496 | 1428 | 17.68 | 1.44 | RESIDUAL OUTPUT | [9 empty] | RESIDUAL OUTPUT
| 27 | 1050 | 12.7 | 2.9 | 8 | 1.36 | 1.51 | 0.061 | Observation | Predicted 4/1mm SG50 | Residuals | Standard Residuals |  |  |  | 1050 | 12.7 | 2.9 | 8 | 1.36 | 1102.5 | 161.29 | 8.41 | 64 | 1.8496 | 13.335 | 3045 | 8.4 | 1428 | 36.83 | 101.6 | 17.272 | 23.2 | 3.944 | 10.88 | 1.51 | [8 empty] | 27 | 1050 | 12.7 | 2.9 | 8 | 1.36 | 1102.5 | 161.29 | 8.41 | 64 | 1.8496 | 13.335 | 3045 | 8.4 | 1428 | 36.83 | 101.6 | 17.272 | 23.2 | 3.944 | 10.88 | 1.51 | [8 empty] | 1050 | 8 | 1102.5 | 1.8496 | 1428 | 10.88 | 1.51
| 28 | 1050 | 12.2 | 3.2 | 1 | 1.42 | 1.62 | 0.04 | 1 | 1.382568 | 0.007431898 | 0.1649195 |  |  |  | 1050 | 12.2 | 3.2 | 1 | 1.42 | 1102.5 | 148.84 | 10.24 | 1 | 2.0164 | 12.81 | 3360 | 1.05 | 1491 | 39.04 | 12.2 | 17.324 | 3.2 | 4.544 | 1.42 | 1.62 | [8 empty] | 28 | 1050 | 12.2 | 3.2 | 1 | 1.42 | 1102.5 | 148.84 | 10.24 | 1 | 2.0164 | 12.81 | 3360 | 1.05 | 1491 | 39.04 | 12.2 | 17.324 | 3.2 | 4.544 | 1.42 | 1.62 | [8 empty] | 1050 | 1 | 1102.5 | 2.0164 | 1491 | 1.42 | 1.62 | Observation | Predicted SG50 | Residuals | Standard Residuals |  | Bins | Bin | Frequency |  |  | Observation | Predicted SG50 | Residuals | Standard Residuals
| 29 | 700 | 9 | 2.5 | 5 | 1.43 | 1.51 | 0.04 | 2 | 1.390461 | 0.009538522 | 0.2116671 |  |  |  | 700 | 9 | 2.5 | 5 | 1.43 | 490 | 81 | 6.25 | 25 | 2.0449 | 6.3 | 1750 | 3.5 | 1001 | 22.5 | 45 | 12.87 | 12.5 | 3.575 | 7.15 | 1.51 | [8 empty] | 29 | 700 | 9 | 2.5 | 5 | 1.43 | 490 | 81 | 6.25 | 25 | 2.0449 | 6.3 | 1750 | 3.5 | 1001 | 22.5 | 45 | 12.87 | 12.5 | 3.575 | 7.15 | 1.51 | [8 empty] | 700 | 5 | 490 | 2.0449 | 1001 | 7.15 | 1.51 | 1 | 1.410528 | -0.02052845 | -0.7255823 |  | -0.05 | -0.05 | 1 |  |  | 1 | 1.410057 | -0.02005676 | -0.7156301
| 30 | 1000 | 9 | 2.9 | 4 | 1.4 | 1.51 | 0.031 | 3 | 1.458691 | -0.03869102 | -0.8585831 |  |  |  | 1000 | 9 | 2.9 | 4 | 1.4 | 1000 | 81 | 8.41 | 16 | 1.96 | 9 | 2900 | 4 | 1400 | 26.1 | 36 | 12.6 | 11.6 | 4.06 | 5.6 | 1.51 | RESIDUAL OUTPUT | [7 empty] | 30 | 1000 | 9 | 2.9 | 4 | 1.4 | 1000 | 81 | 8.41 | 16 | 1.96 | 9 | 2900 | 4 | 1400 | 26.1 | 36 | 12.6 | 11.6 | 4.06 | 5.6 | 1.51 | RESIDUAL OUTPUT | [7 empty] | 1000 | 4 | 1000 | 1.96 | 1400 | 5.6 | 1.51 | 2 | 1.400317 | -0.0003165743 | -0.01118938 |  | -0.04 | -0.04 | 2 |  |  | 2 | 1.399992 | 7.778597e-06 | 0.0002775423
| 31 | 1000 | 9 | 3 | 4 | 1.39 | 1.51 | 0.034 | 4 | 1.471081 | -0.02108132 | -0.4678106 |  |  |  | 1000 | 9 | 3 | 4 | 1.39 | 1000 | 81 | 9 | 16 | 1.9321 | 9 | 3000 | 4 | 1390 | 27 | 36 | 12.51 | 12 | 4.17 | 5.56 | 1.51 | [8 empty] | 31 | 1000 | 9 | 3 | 4 | 1.39 | 1000 | 81 | 9 | 16 | 1.9321 | 9 | 3000 | 4 | 1390 | 27 | 36 | 12.51 | 12 | 4.17 | 5.56 | 1.51 | [8 empty] | 1000 | 4 | 1000 | 1.9321 | 1390 | 5.56 | 1.51 | 3 | 1.438455 | -0.01845494 | -0.6522936 |  | -0.03 | -0.03 | 4 |  |  | 3 | 1.439948 | -0.01994779 | -0.7117419
| 32 | 1000 | 9 | 3.1 | 18 | 1.33 | 1.45 | 0.031 | 5 | 1.371503 | 0.01849711 | 0.410465 |  |  |  | 1000 | 9 | 3.1 | 18 | 1.33 | 1000 | 81 | 9.61 | 324 | 1.7689 | 9 | 3100 | 18 | 1330 | 27.9 | 162 | 11.97 | 55.8 | 4.123 | 23.94 | 1.45 | Observation | Predicted SG50 | Residuals | Standard Residuals |  |  |  |  | 32 | 1000 | 9 | 3.1 | 18 | 1.33 | 1000 | 81 | 9.61 | 324 | 1.7689 | 9 | 3100 | 18 | 1330 | 27.9 | 162 | 11.97 | 55.8 | 4.123 | 23.94 | 1.45 | Observation | Predicted SG50 | Residuals | Standard Residuals | SG50 | SG50 |  |  | 1000 | 18 | 1000 | 1.7689 | 1330 | 23.94 | 1.45 | 4 | 1.448259 | 0.001741024 | 0.06153685 |  | -0.02 | -0.02 | 3 |  |  | 4 | 1.449173 | 0.0008267978 | 0.02950035
| 33 | 1000 | 9 | 3 | 17 | 1.34 | 1.45 | 0.03 | 6 | 1.349219 | 0.03078101 | 0.683054 |  |  |  | 1000 | 9 | 3 | 17 | 1.34 | 1000 | 81 | 9 | 289 | 1.7956 | 9 | 3000 | 17 | 1340 | 27 | 153 | 12.06 | 51 | 4.02 | 22.78 | 1.45 | 1 | 1.398637 | -0.008636997 | -0.2364248 |  |  |  |  | 33 | 1000 | 9 | 3 | 17 | 1.34 | 1000 | 81 | 9 | 289 | 1.7956 | 9 | 3000 | 17 | 1340 | 27 | 153 | 12.06 | 51 | 4.02 | 22.78 | 1.45 | 1 | 1.398428 | -0.008427654 | -0.2702175 | 1.39 |  |  |  | 1000 | 17 | 1000 | 1.7956 | 1340 | 22.78 | 1.45 | 5 | 1.40726 | -0.01726048 | -0.610075 |  | -0.01 | -0.01 | 4 |  |  | 5 | 1.406923 | -0.01692282 | -0.6038102
| 34 | 1000 | 8.3 | 3.2 | 2 | 1.4 | 1.65 | 0.045 | 7 | 1.543832 | 0.006168173 | 0.1368765 |  |  |  | 1000 | 8.3 | 3.2 | 2 | 1.4 | 1000 | 68.89 | 10.24 | 4 | 1.96 | 8.3 | 3200 | 2 | 1400 | 26.56 | 16.6 | 11.62 | 6.4 | 4.48 | 2.8 | 1.65 | 2 | 1.388212 | 0.0117883 | 0.3226871 |  |  |  |  | 35 | 1000 | 9 | 3.2 | 1 | 1.42 | 1000 | 81 | 10.24 | 1 | 2.0164 | 9 | 3200 | 1 | 1420 | 28.8 | 9 | 12.78 | 3.2 | 4.544 | 1.42 | 1.55 | 2 | 1.391254 | 0.008745878 | 0.2804208 | 1.4 | Mean | 1.476316 |  | 1000 | 1 | 1000 | 2.0164 | 1420 | 1.42 | 1.55 | 6 | 1.427832 | -0.04783246 | -1.690648 |  | 0 | 0 | 6 |  |  | 6 | 1.426506 | -0.04650635 | -1.659358
| 35 | 1000 | 9 | 3.2 | 1 | 1.42 | 1.55 | 0.038 | 8 | 1.487511 | -0.03751112 | -0.8324003 |  |  |  | 1000 | 9 | 3.2 | 1 | 1.42 | 1000 | 81 | 10.24 | 1 | 2.0164 | 9 | 3200 | 1 | 1420 | 28.8 | 9 | 12.78 | 3.2 | 4.544 | 1.42 | 1.55 | 3 | 1.453984 | -0.03398389 | -0.930258 |  |  |  |  | 36 | 1000 | 9 | 3.3 | 1 | 1.36 | 1000 | 81 | 10.89 | 1 | 1.8496 | 9 | 3300 | 1 | 1360 | 29.7 | 9 | 12.24 | 3.3 | 4.488 | 1.36 | 1.54 | 3 | 1.448977 | -0.02897699 | -0.929095 | 1.42 | Standard Error | 0.0121771 |  | 1000 | 1 | 1000 | 1.8496 | 1360 | 1.36 | 1.54 | 7 | 1.532017 | 0.01798276 | 0.6356043 |  | 0.01 | 0.01 | 3 |  |  | 7 | 1.530038 | 0.01996157 | 0.7122338
| 36 | 1000 | 9 | 3.3 | 1 | 1.36 | 1.54 | 0.032 | 9 | 1.427449 | 0.01255085 | 0.2785129 |  |  |  | 1000 | 9 | 3.3 | 1 | 1.36 | 1000 | 81 | 10.89 | 1 | 1.8496 | 9 | 3300 | 1 | 1360 | 29.7 | 9 | 12.24 | 3.3 | 4.488 | 1.36 | 1.54 | 4 | 1.456957 | -0.006957084 | -0.1904397 |  |  |  |  | 37 | 1300 | 7.8 | 4.5 | 1 | 1.52 | 1690 | 60.84 | 20.25 | 1 | 2.3104 | 10.14 | 5850 | 1.3 | 1976 | 35.1 | 7.8 | 11.856 | 4.5 | 6.84 | 1.52 | 1.61 | 4 | 1.451443 | -0.001443035 | -0.04626832 | 1.45 | Median | 1.45 |  | 1300 | 1 | 1690 | 2.3104 | 1976 | 1.52 | 1.61 | 8 | 1.455614 | -0.005614094 | -0.1984313 |  | 0.02 | 0.02 | 5 |  |  | 8 | 1.454782 | -0.004782279 | -0.1706329
| 37 | 1300 | 7.8 | 4.5 | 1 | 1.52 | 1.61 | 0.055 | 10 | 1.415063 | 0.02493664 | 0.553363 |  |  |  | 1300 | 7.8 | 4.5 | 1 | 1.52 | 1690 | 60.84 | 20.25 | 1 | 2.3104 | 10.14 | 5850 | 1.3 | 1976 | 35.1 | 7.8 | 11.856 | 4.5 | 6.84 | 1.52 | 1.61 | 5 | 1.386684 | 0.003316494 | 0.09078405 |  |  |  |  | 38 | 1250 | 9 | 4.3 | 1 | 1.33 | 1562.5 | 81 | 18.49 | 1 | 1.7689 | 11.25 | 5375 | 1.25 | 1662.5 | 38.7 | 9 | 11.97 | 4.3 | 5.719 | 1.33 | 1.39 | 5 | 1.385816 | 0.004183908 | 0.1341495 | 1.39 | Mode | 1.44 |  | 1250 | 1 | 1562.5 | 1.7689 | 1662.5 | 1.33 | 1.39 | 9 | 1.399066 | 0.04093418 | 1.446827 |  | 0.03 | 0.03 | 5 |  |  | 9 | 1.398986 | 0.04101355 | 1.463373
| 38 | 1250 | 9 | 4.3 | 1 | 1.33 | 1.39 | 0.025 | 11 | 1.484949 | 0.01505146 | 0.3340034 |  |  |  | 1250 | 9 | 4.3 | 1 | 1.33 | 1562.5 | 81 | 18.49 | 1 | 1.7689 | 11.25 | 5375 | 1.25 | 1662.5 | 38.7 | 9 | 11.97 | 4.3 | 5.719 | 1.33 | 1.39 | 6 | 1.412204 | -0.03220435 | -0.8815457 |  |  |  |  | 39 | 1250 | 9 | 4.3 | 1 | 1.33 | 1562.5 | 81 | 18.49 | 1 | 1.7689 | 11.25 | 5375 | 1.25 | 1662.5 | 38.7 | 9 | 11.97 | 4.3 | 5.719 | 1.33 | 1.41 | 6 | 1.42017 | -0.04016998 | -1.287978 | 1.38 | Standard Deviation | 0.07506469 |  | 1250 | 1 | 1562.5 | 1.7689 | 1662.5 | 1.33 | 1.41 | 10 | 1.398338 | 0.04166169 | 1.472541 |  | 0.04 | 0.04 | 1 |  |  | 10 | 1.397639 | 0.04236074 | 1.511442
| 39 | 1250 | 9 | 4.3 | 1 | 1.33 | 1.41 | 0.026 | 12 | 1.473215 | -0.02321505 | -0.5151597 |  |  |  | 1250 | 9 | 4.3 | 1 | 1.33 | 1562.5 | 81 | 18.49 | 1 | 1.7689 | 11.25 | 5375 | 1.25 | 1662.5 | 38.7 | 9 | 11.97 | 4.3 | 5.719 | 1.33 | 1.41 | 7 | 1.548548 | 0.001451997 | 0.03974624 | [26 empty] | 7 | 1.550882 | -0.0008823013 | -0.0282894 | 1.55 | Sample Variance | 0.005634708 | [8 empty] | 11 | 1.457905 | 0.0420946 | 1.487842 |  | 0.05 | 0.05 | 3 |  |  | 11 | 1.458449 | 0.04155081 | 1.482543
[9 empty] | 13 | 1.370726 | 0.06927404 | 1.537244 | [24 empty] | 8 | 1.450324 | -0.0003237166 | -0.008861255 | [26 empty] | 8 | 1.459622 | -0.009622169 | -0.3085175 | 1.45 | Kurtosis | 1.253251 | [8 empty] | 12 | 1.448767 | 0.001232967 | 0.04357947 |  |  | More | 1 |  |  | 12 | 1.449467 | 0.0005327532 | 0.01900877
[9 empty] | 14 | 1.39878 | 0.02122042 | 0.4708972 | [24 empty] | 9 | 1.408286 | 0.03171441 | 0.8681342 | [26 empty] | 9 | 1.397983 | 0.04201651 | 1.347184 | 1.44 | Skewness | 1.086204 | [8 empty] | 13 | 1.411471 | 0.02852929 | 1.008374 | [6 empty] | 13 | 1.410118 | 0.02988209 | 1.0662
[9 empty] | 15 | 1.431225 | 0.008775376 | 0.1947323 | [24 empty] | 10 | 1.400359 | 0.03964085 | 1.085109 | [26 empty] | 10 | 1.417364 | 0.02263587 | 0.7257783 | 1.44 | Range | 0.33 | [8 empty] | 14 | 1.394318 | 0.02568161 | 0.9077217 | [6 empty] | 14 | 1.394742 | 0.02525819 | 0.9012183
[9 empty] | 16 | 1.505544 | -0.0655442 | -1.454476 | [24 empty] | 11 | 1.469636 | 0.03036436 | 0.8311787 | [26 empty] | 11 | 1.456216 | 0.04378364 | 1.403843 | 1.5 | Minimum | 1.38 | [8 empty] | 15 | 1.428999 | 0.01100126 | 0.3888417 | [6 empty] | 15 | 1.431291 | 0.008708537 | 0.3107227
[9 empty] | 17 | 1.575126 | 0.02487396 | 0.5519722 | [24 empty] | 12 | 1.448151 | 0.001849384 | 0.05062411 | [26 empty] | 12 | 1.458641 | -0.008640673 | -0.2770476 | 1.45 | Maximum | 1.71 | [8 empty] | 16 | 1.440029 | -2.942862e-05 | -0.001040161 | [6 empty] | 16 | 1.437273 | 0.002727231 | 0.09730827
[9 empty] | 18 | 1.527947 | -0.007946829 | -0.1763462 | [24 empty] | 13 | 1.414236 | 0.02576364 | 0.705241 | [26 empty] | 13 | 1.418341 | 0.02165914 | 0.6944613 | 1.44 | Sum | 56.1 | [8 empty] | 17 | 1.620724 | -0.02072399 | -0.7324937 | [6 empty] | 17 | 1.616154 | -0.01615414 | -0.5763836
[9 empty] | 19 | 1.501163 | -0.04116344 | -0.913448 | [24 empty] | 14 | 1.371346 | 0.04865382 | 1.331825 | [26 empty] | 14 | 1.372698 | 0.0473018 | 1.516647 | 1.42 | Count | 38 | [8 empty] | 18 | 1.50213 | 0.01786972 | 0.6316088 | [6 empty] | 18 | 1.507634 | 0.01236649 | 0.4412392
[9 empty] | 20 | 1.534545 | 0.005454864 | 0.1210476 | [24 empty] | 15 | 1.438865 | 0.00113486 | 0.0310651 | [26 empty] | 15 | 1.432899 | 0.007101236 | 0.2276883 | 1.44 | [10 empty] | 19 | 1.462787 | -0.002787073 | -0.09850964 | [6 empty] | 19 | 1.470158 | -0.01015797 | -0.3624388
[9 empty] | 21 | 1.547929 | -0.0679293 | -1.507403 | [24 empty] | 16 | 1.478503 | -0.03850274 | -1.053955 | [26 empty] | 16 | 1.475134 | -0.03513446 | -1.126523 | 1.44 | [10 empty] | 20 | 1.512236 | 0.02776449 | 0.9813416 | [6 empty] | 20 | 1.515001 | 0.02499944 | 0.8919863
[9 empty] | 22 | 1.611999 | 0.09800139 | 2.174725 | [24 empty] | 17 | 1.606266 | -0.006265671 | -0.1715133 | [26 empty] | 17 | 1.601354 | -0.001354028 | -0.04341445 | 1.6 | [10 empty] | 21 | 1.51378 | -0.03377968 | -1.19395 | [6 empty] | 21 | 1.517099 | -0.03709904 | -1.323703
[9 empty] | 23 | 1.389178 | 0.02082218 | 0.4620599 | [24 empty] | 18 | 1.511027 | 0.008973052 | 0.2456238 | [26 empty] | 18 | 1.510389 | 0.009611402 | 0.3081723 | 1.52 | [10 empty] | 22 | 1.691119 | 0.01888087 | 0.667348 | [6 empty] | 22 | 1.684081 | 0.02591938 | 0.9248098
[9 empty] | 24 | 1.437312 | -0.0573125 | -1.271808 | [24 empty] | 19 | 1.473641 | -0.01364083 | -0.3733971 | [26 empty] | 19 | 1.473758 | -0.0137582 | -0.4411318 | 1.46 | [10 empty] | 23 | 1.383304 | 0.02669641 | 0.9435901 | [6 empty] | 23 | 1.383865 | 0.02613451 | 0.9324858
[9 empty] | 25 | 1.500616 | -0.0006155755 | -0.01366009 | [24 empty] | 20 | 1.480275 | 0.05972495 | 1.634881 | [26 empty] | 20 | 1.486126 | 0.05387371 | 1.727363 | 1.54 | [10 empty] | 24 | 1.427097 | -0.04709706 | -1.664655 | [6 empty] | 24 | 1.426898 | -0.04689816 | -1.673338
[9 empty] | 26 | 1.473027 | -0.03302688 | -0.7328915 | [24 empty] | 21 | 1.511631 | -0.03163069 | -0.8658427 | [26 empty] | 21 | 1.51704 | -0.03704013 | -1.187625 | 1.48 | [10 empty] | 25 | 1.505543 | -0.005542761 | -0.19591 | [6 empty] | 25 | 1.504418 | -0.004417978 | -0.1576345
[9 empty] | 27 | 1.488644 | 0.02135557 | 0.4738964 | [24 empty] | 22 | 1.683324 | 0.02667645 | 0.7302278 | [26 empty] | 22 | 1.689194 | 0.02080566 | 0.667096 | 1.71 | [10 empty] | 26 | 1.473151 | -0.0331509 | -1.171725 | [6 empty] | 26 | 1.472783 | -0.03278275 | -1.169697
[9 empty] | 28 | 1.540419 | 0.0795809 | 1.765961 | [24 empty] | 23 | 1.395941 | 0.01405918 | 0.3848489 | [26 empty] | 23 | 1.387735 | 0.02226515 | 0.7138919 | 1.41 | [10 empty] | 27 | 1.483752 | 0.02624825 | 0.9277498 | [6 empty] | 27 | 1.483235 | 0.02676543 | 0.9549971
[9 empty] | 29 | 1.55122 | -0.04121977 | -0.9146981 | [24 empty] | 24 | 1.424902 | -0.04490196 | -1.229124 | [26 empty] | 24 | 1.428822 | -0.04882242 | -1.565403 | 1.38 | [10 empty] | 28 | 1.561725 | 0.05827545 | 2.059757 | [6 empty] | 28 | 1.559657 | 0.06034307 | 2.153056
[9 empty] | 30 | 1.523938 | -0.01393781 | -0.3092906 | [24 empty] | 25 | 1.519823 | -0.01982273 | -0.5426175 | [26 empty] | 25 | 1.512409 | -0.01240884 | -0.3978672 | 1.5 | [10 empty] | 29 | 1.54939 | -0.03938958 | -1.392233 | [6 empty] | 29 | 1.551333 | -0.04133294 | -1.474769
[9 empty] | 31 | 1.518905 | -0.008905247 | -0.1976142 | [24 empty] | 26 | 1.446125 | -0.006125214 | -0.1676685 | [26 empty] | 26 | 1.451308 | -0.01130801 | -0.362571 | 1.44 | [10 empty] | 30 | 1.534578 | -0.02457789 | -0.8687104 | [6 empty] | 30 | 1.533173 | -0.02317266 | -0.8268061
[9 empty] | 32 | 1.453354 | -0.00335423 | -0.07443291 | [24 empty] | 27 | 1.503406 | 0.006593799 | 0.1804953 | [26 empty] | 27 | 1.502765 | 0.007234668 | 0.2319666 | 1.51 | [10 empty] | 31 | 1.524444 | -0.01444432 | -0.5105374 | [6 empty] | 31 | 1.523366 | -0.01336569 | -0.4768913
[9 empty] | 33 | 1.460706 | -0.01070571 | -0.2375678 | [24 empty] | 28 | 1.556068 | 0.06393241 | 1.750054 | [26 empty] | 28 | 1.555153 | 0.06484719 | 2.079208 | 1.62 | [10 empty] | 32 | 1.449207 | 0.0007926692 | 0.02801705 | [6 empty] | 32 | 1.450246 | -0.0002458464 | -0.00877186
[9 empty] | 34 | 1.530511 | 0.1194891 | 2.651554 | [24 empty] | 29 | 1.543188 | -0.03318813 | -0.9084753 | [26 empty] | 29 | 1.535779 | -0.02577863 | -0.8265453 | 1.51 | [10 empty] | 33 | 1.455935 | -0.005934854 | -0.2097686 | [6 empty] | 33 | 1.456685 | -0.006685266 | -0.2385319
[9 empty] | 35 | 1.54385 | 0.006149502 | 0.1364621 | [24 empty] | 30 | 1.520014 | -0.0100143 | -0.2741264 | [26 empty] | 30 | 1.505797 | 0.004202864 | 0.1347573 | 1.51 | [10 empty] | 34 | 1.566894 | -0.01689361 | -0.5971081 | [6 empty] | 34 | 1.564726 | -0.01472638 | -0.5254408
[9 empty] | 36 | 1.510764 | 0.02923569 | 0.6487622 | [24 empty] | 31 | 1.516585 | -0.006585242 | -0.1802611 | [26 empty] | 31 | 1.502006 | 0.007994259 | 0.2563215 | 1.51 | [10 empty] | 35 | 1.50125 | 0.03874961 | 1.369613 | [6 empty] | 35 | 1.50097 | 0.0390298 | 1.392593
[9 empty] | 37 | 1.592737 | 0.0172633 | 0.3830857 | [24 empty] | 32 | 1.455731 | -0.005730845 | -0.1568733 | [26 empty] | 32 | 1.448067 | 0.001933199 | 0.06198455 | 1.45 | [10 empty] | 36 | 1.598742 | 0.0112576 | 0.397902 | [6 empty] | 36 | 1.602214 | 0.007786242 | 0.277815
[9 empty] | 38 | 1.487146 | -0.09714597 | -2.155743 | [24 empty] | 33 | 1.455951 | -0.005950502 | -0.1628861 | [26 empty] | 33 | 1.447898 | 0.002102104 | 0.06740018 | 1.45 | [10 empty] | 37 | 1.441518 | -0.05151815 | -1.820919 | [6 empty] | 37 | 1.441023 | -0.05102323 | -1.820522
[9 empty] | 39 | 1.487146 | -0.07714597 | -1.711928 | [24 empty] | 34 | 1.541337 | 0.1086626 | 2.974474 | [26 empty] | 34 | 1.535531 | 0.01446873 | 0.4639136 | 1.55 | [10 empty] | 38 | 1.441518 | -0.03151815 | -1.114015 | [6 empty] | 38 | 1.441023 | -0.03102323 | -1.106917
[37 empty] | 35 | 1.551264 | -0.001263511 | -0.03458671 | [26 empty] | 35 | 1.509944 | 0.03005612 | 0.9636952 | 1.54
[37 empty] | 36 | 1.527853 | 0.01214695 | 0.3325046 | [26 empty] | 36 | 1.618351 | -0.008350775 | -0.2677525 | 1.61
[37 empty] | 37 | 1.634636 | -0.02463646 | -0.674386 | [26 empty] | 37 | 1.472352 | -0.08235236 | -2.64048 | 1.39
[37 empty] | 38 | 1.483041 | -0.0930413 | -2.546866 | [26 empty] | 38 | 1.472352 | -0.06235236 | -1.999216 | 1.41
[37 empty] | 39 | 1.483041 | -0.0730413 | -1.999396

## CIs
Predicted SG50 | SG50 | Statistic | Value |  |  |  | Conf. Level % | Prediction of Line |  |  | Prediction of Values Y
1.398428 | 1.39 | N | 38 |  |  |  | 95
1.391254 | 1.4 | å X | 56.1 |  |  |  | Choose X | Pred. Y | Lower Y | Upper Y | Pred. Y | Lower Y | Upper Y
1.448977 | 1.42 | Mean X | 1.476316 |  |  |  | 1.31 | 1.31 | 1.282294 | 1.337706 | 1.31 | 1.240145 | 1.379855
1.451443 | 1.45 | å Y | 56.1 |  |  |  | 1.33 | 1.33 | 1.305129 | 1.354871 | 1.33 | 1.26122 | 1.39878
1.385816 | 1.39 | Mean Y | 1.476316 |  |  |  | 1.35 | 1.35 | 1.327896 | 1.372104 | 1.35 | 1.282172 | 1.417828
1.42017 | 1.38 | å x^2 | 0.1724937 |  |  |  | 1.37 | 1.37 | 1.350566 | 1.389434 | 1.37 | 1.302994 | 1.437006
1.550882 | 1.55 | å y^2 | 0.2084842 |  |  |  | 1.39 | 1.39 | 1.373094 | 1.406906 | 1.39 | 1.323683 | 1.456317
1.459622 | 1.45 | å xy | 0.1724937 |  |  |  | 1.41 | 1.41 | 1.395404 | 1.424596 | 1.41 | 1.344234 | 1.475766
1.397983 | 1.44 |  |  |  |  | SE | 1.43 | 1.43 | 1.417377 | 1.442623 | 1.43 | 1.364644 | 1.495356
1.417364 | 1.44 | Ao = | 1.19238e-13 | V(Ao) = | 0.01265827 | 0.112509 | 1.45 | 1.45 | 1.438832 | 1.461168 | 1.45 | 1.384909 | 1.515091
1.456216 | 1.5 | A1 = | 1 | V(A1) = | 0.005795786 | 0.07613006 | 1.47 | 1.47 | 1.459552 | 1.480448 | 1.47 | 1.405029 | 1.534971
1.458641 | 1.45 | R = | 0.9095991 | D.f.(R) = | 36 |  | 1.49 | 1.49 | 1.479385 | 1.500615 | 1.49 | 1.425002 | 1.554998
1.418341 | 1.44 | t(R) = | 13.13542 | p(t{R}) = | 2.676929e-15 |  | 1.51 | 1.51 | 1.49837 | 1.52163 | 1.51 | 1.444828 | 1.575172
1.372698 | 1.42 | [5 empty] | 1.53 | 1.53 | 1.516699 | 1.543301 | 1.53 | 1.46451 | 1.59549
1.432899 | 1.44 | Analysis of Variance for Regression |  |  |  |  | 1.55 | 1.55 | 1.534584 | 1.565416 | 1.55 | 1.484048 | 1.615952
1.475134 | 1.44 | Source | D.F | SS | MS | F (p) | 1.57 | 1.57 | 1.552183 | 1.587817 | 1.57 | 1.503445 | 1.636555
1.601354 | 1.6 | Regre | 1 | 0.1724937 | 0.1724937 | 172.5392 | 1.59 | 1.59 | 1.569596 | 1.610404 | 1.59 | 1.522707 | 1.657293
1.510389 | 1.52 | Residual | 36 | 0.03599052 | 0.0009997365 | 2.676929e-15 | 1.61 | 1.61 | 1.586886 | 1.633114 | 1.61 | 1.541836 | 1.678164
1.473758 | 1.46 | Total | 37 | 0.2084842 | - |  | 1.63 | 1.63 | 1.604091 | 1.655909 | 1.63 | 1.560838 | 1.699162
1.486126 | 1.54 | [5 empty] | 1.65 | 1.65 | 1.621236 | 1.678764 | 1.65 | 1.579719 | 1.720281
1.51704 | 1.48 | Residual Standard Error |  |  |  |  | 1.67 | 1.67 | 1.638338 | 1.701662 | 1.67 | 1.598484 | 1.741516
1.689194 | 1.71 | 0.03161861 |  |  |  |  | 1.69 | 1.69 | 1.655406 | 1.724594 | 1.69 | 1.617138 | 1.762862
1.387735 | 1.41 | [5 empty] | 1.71 | 1.71 | 1.67245 | 1.74755 | 1.71 | 1.635689 | 1.784311
1.428822 | 1.38 | [5 empty] | 1.73 | 1.73 | 1.689474 | 1.770526 | 1.73 | 1.654142 | 1.805858
1.512409 | 1.5 | [5 empty] | 1.75 | 1.75 | 1.706482 | 1.793518 | 1.75 | 1.672502 | 1.827498
1.451308 | 1.44
1.502765 | 1.51
1.555153 | 1.62
1.535779 | 1.51
1.505797 | 1.51
1.502006 | 1.51
1.448067 | 1.45
1.447898 | 1.45
1.535531 | 1.55
1.509944 | 1.54
1.618351 | 1.61
1.472352 | 1.39
1.472352 | 1.41