## Ex.13.1 & 13.2
For Ex.13.1 set K19 to 1
For Ex.13.2 set K19 to 0
Measured | f | c | t | Mass split % |  | Squared terms | f | c | t | Measured | Adjusted
% solids | 26.52 | 63.83 | 20.6 | 13.69419 |  | % solids | 0.3149336 | 0.00406172 | 0.2474095 | 26.52 | 25.95881
Pb | 12.87 | 63.52 | 6.03 | 11.89772 |  | Pb | 0.02960886 | 0.0003813037 | 0.02326018 | 12.87 | 12.69793
Zn | 4.08 | 6.73 | 4.25 | -6.854839 |  | Zn | 0.06307383 | 0.0008142655 | 0.04955717 | 4.08 | 4.331145
SiO2 | 32.2 | 4 | 33.6 | 4.72973 |  | SiO2 | 1.190398 | 0.01536105 | 0.9352997 | 32.2 | 31.10895
[8 empty] | SST | 2.874159 | 63.83 | 63.89373
[10 empty] | 63.52 | 63.53953
[10 empty] | 6.73 | 6.701465
Adjusted | f |  |  | Mass split % | Recovery |  | Choose SDs |  |  | 4 | 4.12394
% solids | 25.95881 | 63.89373 | 21.0974 | 11.3594 | 27.95947 |  | 1 | 1 | 1 | 20.6 | 21.0974
Pb | 12.69793 | 63.53953 | 6.182513 | 11.3594 | 56.84165 |  | 1 | 1 | 1 | 6.03 | 6.182513
Zn | 4.331145 | 6.701465 | 4.027386 | 11.3594 | 17.5761 |  | 1 | 1 | 1 | 4.25 | 4.027386
SiO2 | 31.10895 | 4.12394 | 34.56711 | 11.3594 | 1.505853 |  | 1 | 1 | 1 | 33.6 | 34.56711
[7 empty] | 1 | 1 | 1
[6 empty] | Set SDs: | 1
Use 1 for no weights (Ex.13.1)
Use 0 for weights = measured (Ex.13.2)
SST
Minimise SST
Adjusted values
must be > 0
All mass splits
must be equal

## Ex.13.3
| Calculate sample size |  | Calculate confidence interval on assay
Enter values
| Confidence level % | 95
| Confidence interval on assay ± % (abs) | 0.1 | 0.1846138
| Assay % | 5
| Liberation size (cm) | 0.015
| Top size, d (P95) (cm) | 2.5
| Size range factor, g | 0.25
| Shape factor, f | 0.5
| Vol. fraction of mineral, aL | 0.058
| Density of mineral | 7.5
| Density of gangue | 2.7
| Liberation factor, l | 0.07745967
| Mineral composition factor, m | 117.2887
| z (normal distribution) | 1.959964
| Fundamental error, σFE (rel) | 0.01020427 | 0.01883849
| Mass of sample, M (kg) | 170.4112 | 50

## Ex.13.4
Gy constants |  | Draw safety lines
f = | 0.5 | Top size, d | lib.factor, l | Cd^3 | Sample mass, g | Gy mass
g = | 0.25 | 10 | 0.03872983 | 566.4238 | 5444288.9 | 125000000
d(l) = cm | 0.015 | 1 | 0.1224745 | 1.791189 | 17162.08 | 125000
m = g/cm^3 | 117 | 0.1 | 0.3872983 | 0.005664238 | 54.27073 | 125
Sigma(FE) = | 0.0102 | 0.01 | 1 | 1.4625e-05 | 0.1402078 | 0.125
Sample mass for actual crushing sizes
|  | Top size, d | lib.factor, l | Cd^3 | Sample mass, g
|  | 2.5 | 0.07745967 | 17.70074 | 170134
|  | 0.4 | 0.1936492 | 0.1812556 | 1724.513
|  | 0.06 | 0.5 | 0.0015795 | 15.04918
|  | 0.0106 | 1 | 1.7418609e-05 | 0.1655802
Steps in chart
|  | Step | Top size | Sample mass
|  | 1 | 2.5 | 170134
|  |  | 0.4 | 170134
|  | 2 | 0.4 | 1724.513
|  |  | 0.06 | 1724.513
|  | 3 | 0.06 | 15.04918
|  |  | 0.0106 | 15.04918
|  | 4 | 0.0106 | 0.1655802

## Ex.13.5
| Calculate sample size |  | Calculate confidence interval on % in size fraction
Enter values
| Confidence level % | 90 | 14.5 | % in coarsest size fraction
| Relative precision (± %) | 20 | 4.813569 | confidence interval (± %)
| Coarsest size fraction: top size (mm) | 50
| Coarsest size fraction: bottom size (mm) | 25
| Expected prop. in coarsest size fraction, P | 0.1 | 0.145
| Material density, ρ | 3
| Shape factor, f | 0.7
| z (normal distribution) | 1.644854
| Fundamental error, σFE (rel) | 0.1215914
| Mass of sample, M (kg) | 99.8726 | 25

## Ex.13.6
Size (mm) | Mean size (µm) | Wt.% in fraction | Cum.wt.% finer | m/d | m/d^2 | m/d^3 | Mean sizes (micron)
212 | 300 | 2.4 | 97.6 | 0.008 | 2.666667e-05 | 8.888889e-08
150 | 181 | 4.9 | 92.7 | 0.02707182 | 0.0001495681 | 8.26343e-07 | d10 | 3.135538
106 | 128 | 6.3 | 86.4 | 0.04921875 | 0.0003845215 | 3.004074e-06 | d20 | 12.24391
75 | 90.5 | 10.3 | 76.1 | 0.1138122 | 0.001257593 | 1.389605e-05 | d32 | 11.18186
53 | 64 | 11.9 | 64.2 | 0.1859375 | 0.002905273 | 4.53949e-05
38 | 45.5 | 11.3 | 52.9 | 0.2483516 | 0.005458278 | 0.0001199622
35 | 36.5 | 3.8 | 49.1 | 0.1041096 | 0.002852318 | 7.814569e-05
25 | 30 | 6.2 | 42.9 | 0.2066667 | 0.006888889 | 0.0002296296
16 | 20.5 | 12.2 | 30.7 | 0.595122 | 0.02903034 | 0.001416114
12 | 14 | 6.8 | 23.9 | 0.4857143 | 0.03469388 | 0.002478134
9 | 10.5 | 4.4 | 19.5 | 0.4190476 | 0.0399093 | 0.003800885
-9 | 3 | 19.5 |  | 6.5 | 2.166667 | 0.7222222
| Totals | 100 |  | 8.943052 | 2.290223 | 0.7304083

## Ex.13.7
Size (mm) | % retained | Cum.% retained | ln size | ln ln (100/Wr) | Mean size | Mass fraction | SA sum | % | Rosin-Rammler distribution fit
212 | 2.4 | 2.4 | 5.356586 | 1.316328 | 300 | 2.4 | 0.008 | 0.08945492
150 | 4.9 | 7.3 | 5.010635 | 0.9621417 | 181 | 4.9 | 0.02707182 | 0.3027135 | SUMMARY OUTPUT
106 | 6.3 | 13.6 | 4.663439 | 0.6906944 | 128 | 6.3 | 0.04921875 | 0.5503574
75 | 10.3 | 23.9 | 4.317488 | 0.3585773 | 90.5 | 10.3 | 0.1138122 | 1.272632 | Regression Statistics
53 | 11.9 | 35.8 | 3.970292 | 0.02685836 | 64 | 11.9 | 0.1859375 | 2.079128 | Multiple R | 0.9993766
38 | 11.3 | 47.1 | 3.637586 | -0.2838266 | 45.5 | 11.3 | 0.2483516 | 2.777035 | R Square | 0.9987535
35 | 3.8 | 50.9 | 3.555348 | -0.3925875 | 36.5 | 3.8 | 0.1041096 | 1.164139 | Adjusted R Square | 0.998615
25 | 6.2 | 57.1 | 3.218876 | -0.579165 | 30 | 6.2 | 0.2066667 | 2.310919 | Standard Error | 0.03448966
16 | 12.2 | 69.3 | 2.772589 | -1.003142 | 20.5 | 12.2 | 0.595122 | 6.654573 | Observations | 11
12 | 6.8 | 76.1 | 2.484907 | -1.297837 | 14 | 6.8 | 0.4857143 | 5.431192
9 | 4.4 | 80.5 | 2.197225 | -1.528259 | 10.5 | 4.4 | 0.4190476 | 4.685734 | ANOVA
| 19.5 |  |  |  | 3 | 19.5 | 6.5 | 72.68212 |  | df | SS | MS | F | Significance F
| 100 | [7 empty] | Regression | 1 | 8.578303 | 8.578303 | 7211.467 | 2.205711e-14
[5 empty] | Sum | 100 | 0.08943052 |  | Residual | 9 | 0.01070583 | 0.001189537
[9 empty] | Total | 10 | 8.589009
|  | Very sensitive to this number |  |  |  | Gamma s | 10
|  | (20% of material in this range) |  |  |  | Gamma v | 1 |  |  | Coefficients | Standard Error | t Stat | P-value | Lower 95% | Upper 95%
|  | Better if there is a real lower size rather than zero |  |  |  | Density | 3 | g/cm^3 | Intercept | -3.513702 | 0.04086934 | -85.97405 | 1.974252e-14 | -3.606155 | -3.421249
[6 empty] | Vol.spec.SA | 8943.052 | 1/cm (cm^2/cm^3) | ln size | 0.8964558 | 0.01055643 | 84.92036 | 2.205711e-14 | 0.8725755 | 0.9203361
[6 empty] | Wt.spec.SA | 2981.017 | cm^2/g
[9 empty] | RR b = | 0.8964558
[6 empty] | Anselm formula | 2716.185 | cm^2/g | RR a = | 50.3777
[12 empty] | RR predicted lower size at 99% retained | 0.2976701
[12 empty] | Therefore geo mean size of smallest fraction | 1.636775