## Fig.2.1
Rock strength Mpa | Power at 3.4mm set (kWh/t) | Power at 4.3mm set (kWh/t)
34.31 | 0.853 | 0.658
42.21 | 0.882 | 0.663
22.93 | 0.773 | 0.565
7.09 | 0.649 | 0.52

## Fig.2.2
Con. grade % Ni | Recovery Ni %
12.3 | 78.3
12 | 79.7
12.1 | 81.4
12.3 | 82.1
12.6 | 82.2
12.2 | 83.4
11.9 | 83
12.5 | 83.6
13.1 | 81.3
13.3 | 81.9
12.7 | 83.2
12.6 | 83.9
11.8 | 84.4
11.8 | 79.3
11.7 | 75.3
11.6 | 77.6
11 | 81.8
9.9 | 78
10.6 | 74.3
12.6 | 73.3
12 | 76
12.3 | 68.7
12.2 | 73.7
11.5 | 71.6
11.1 | 73.1
11.3 | 77.3
11.7 | 76.6
12.2 | 76.2
12.7 | 75.5
11.2 | 76.8
11.9 | 75.1
11.4 | 78.2
11.6 | 81.7
12.7 | 77.4
13.7 | 76.8
12.8 | 79.5
12.3 | 81.1
12.5 | 81
12.7 | 81.7
11.9 | 82.6
12.7 | 82.6
12.5 | 81.6
12.7 | 82.7
12.3 | 79.6
11.9 | 80.7
12.1 | 82.6
12.6 | 83.4
12.4 | 83.9
11.6 | 82.8
11.5 | 82.7
12.1 | 83.4
11.6 | 83.3
11.5 | 85.6
12.3 | 83.8
13 | 86.4
12.2 | 83.5
12.6 | 81.3
11.6 | 81.4
11.8 | 81.6
11.9 | 83.4
12.6 | 80.9
12.6 | 81
12 | 85.2
12 | 84.3
12.5 | 84.6
11.7 | 80.8
11.8 | 77.5
11.9 | 78.4
12.2 | 76.4
11.9 | 81
12.5 | 81
11.3 | 79.5
12.3 | 81
11.3 | 84.7
11.6 | 81
12.1 | 80.8
10.8 | 81.2
11.4 | 83.7
12.3 | 83.8
12.3 | 80.9
11.9 | 79.4
11.9 | 81.2
12 | 80.9

## Fig.2.3
Day | Recovery %
1 | 79.16363
2 | 81.32423
3 | 78.55273
4 | 83.80547
5 | 82.49753
6 | 82.85565
7 | 84.74849
8 | 87.44071
9 | 82.98673
10 | 86.42883
11 | 88.43532
12 | 89.96976
13 | 86.93647
14 | 81.2445
15 | 88.90197
16 | 87.66545
17 | 86.24811
18 | 86.62716
19 | 81.75726
20 | 73.26676
21 | 77.31714
22 | 82.38416
23 | 85.73832
24 | 87.41557
25 | 72.77155
26 | 84.60271
27 | 87.51914
28 | 81.71884
29 | 78.10748
30 | 83.93903
31 | 81.87391
32 | 85.60381
33 | 85.44652
34 | 85.42384
35 | 86.77493
36 | 86.54791
37 | 85.41566
38 | 73.80446
39 | 72.11125
40 | 83.08666
41 | 84.5923
42 | 83.52192
43 | 85.87934
44 | 80.16258
45 | 86.08737
46 | 83.21219
47 | 80.91135
48 | 76.73354
49 | 89.18847
50 | 85.7126
51 | 83.28032
52 | 80.43495
53 | 84.65838
54 | 86.22189
55 | 77.92592
56 | 83.36491
57 | 84.1318
58 | 83.16353
59 | 84.35335
60 | 83.83594
61 | 81.24699
62 | 87.11743
63 | 84.0941
64 | 87.82172
65 | 85.79954
66 | 83.99195
67 | 80.64618
68 | 83.19234
69 | 79.76136
70 | 84.19746
71 | 70.72342
72 | 79.63504
73 | 68.98745
74 | 89.04901
75 | 75.07352
76 | 83.43522
77 | 85.13861
78 | 79.91421
79 | 81.60481
80 | 81.40239
81 | 82.30754
82 | 86.23496
83 | 85.7235
84 | 81.45904
85 | 86.57152
86 | 89.94716
87 | 81.18578
88 | 81.69558
89 | 75.99227
90 | 87.82274
91 | 89.9367
92 | 87.4791
93 | 88.50946
94 | 88.66433
95 | 86.82377
96 | 89.85219
97 | 87.51177
98 | 89.32253
99 | 88.86838
100 | 85.22223
101 | 85.92216
102 | 83.59485
103 | 80.96929
104 | 86.34053
105 | 87.15144
106 | 85.51018
107 | 80.80353
108 | 86.87257
109 | 68.36325
110 | 75.21749
111 | 83.94938
112 | 76.17447
113 | 83.08951
114 | 81.4153
115 | 86.39744
116 | 86.98601
117 | 88.27795
118 | 89.69957
119 | 89.87582
120 | 90.03069
121 | 91.64309
122 | 87.52754
123 | 88.52611
124 | 86.86096
125 | 88.1686
126 | 89.65885
127 | 90.33966
128 | 89.90231
129 | 90.26409
130 | 88.5778
131 | 89.84201
132 | 87.85644
133 | 90.00345
134 | 91.17287
135 | 89.08485
136 | 89.45023
137 | 90.23419
138 | 90.15054
139 | 91.19229
140 | 87.35661
141 | 89.81913
142 | 90.49074
143 | 90.1338
144 | 91.17432
145 | 89.17769
146 | 90.06495
147 | 91.77859
148 | 90.91211
149 | 88.64021
150 | 89.81959

## Figs.2.4,2,5,2.9,2.10
ER | Cu Recovery %
48.8698 | 87.40415
47.41406 | 86.63281
52.53948 | 86.18756
49.85137 | 82.51137
47.2856 | 80.68601
50.04709 | 82.58363
48.16003 | 80.1471
64.08925 | 82.77674
64.74978 | 82.97734
53.30613 | 80.26727
49.35656 | 83.16514
60.14782 | 72.76478
52.01549 | 79.55684
41.73658 | 81.46617
50.68275 | 76.47136
56.78977 | 73.60195
55.1646 | 66.32573
47.47646 | 72.12485
56.39886 | 75.21877
58.38653 | 74.01142
59.67168 | 71.95836
63.89621 | 67.96409
55.28989 | 74.77161
56.94422 | 71.16512
56.0753 | 68.75671
54.97572 | 72.91851
53.38352 | 74.03569
46.50465 | 73.24517
50.31994 | 63.89673
47.4584 | 63.37751
49.93875 | 61.13318
61.04326 | 65.65102
60.98251 | 69.82385
52.17746 | 72.92813
53.4809 | 71.75611
57.61419 | 68.81389
57.75128 | 64.59267
51.48616 | 62.39798
53.53752 | 67.41302
57.88369 | 68.46618
56.66185 | 71.87079
52.83004 | 73.20918
54.22229 | 68.52573
58.35066 | 69.43764
58.66414 | 72.27814
57.11165 | 74.08683
61.40547 | 74.6093
63.50944 | 71.89394
62.59368 | 71.67784
60.03073 | 67.8615
61.40322 | 63.22524
60.95054 | 68.35049
61.19393 | 64.7808
59.49432 | 69.34339
61.35796 | 69.4544
66.55936 | 66.67626
57.55339 | 74.9821
59.17959 | 74.25284
60.53072 | 80.1091
56.12854 | 82.88584
74.55574 | 83.12754
83.93375 | 76.25448
71.89542 | 79.66417
50.21617 | 85.87482
57.33228 | 82.72283
46.15983 | 87.70417
49.58643 | 87.94095
62.47569 | 84.86966
53.29777 | 87.12326
52.30312 | 86.61172
47.21162 | 89.08054
47.41477 | 87.82162
46.92668 | 89.06318
49.67627 | 87.44035
53.22715 | 87.05381
49.34951 | 87.70383
53.5365 | 87.39944
53.36985 | 89.98552
44.18642 | 90.70815
56.7922 | 88.05843
61.02966 | 86.48244
46.87901 | 88.88594
45.29765 | 89.4878
49.996 | 89.89561
43.68236 | 92.07377
45.19189 | 89.36493
38.78026 | 90.78673
45.35318 | 89.98296
44.7852 | 91.28644
51.15236 | 89.23059
55.87027 | 91.42071
49.68763 | 90.92678
52.4593 | 87.85328
47.58608 | 88.99128
40.73968 | 89.19123
50.61534 | 91.98582
64.94504 | 86.38076
54.8211 | 73.99577
49.40529 | 78.27373
51.63936 | 79.81371
48.49254 | 85.4319
44.96256 | 88.46281
43.25324 | 90.22681
48.34649 | 91.65018
51.24206 | 89.90909
52.0717 | 88.85409
50.47472 | 90.58201
47.99221 | 90.37556
45.82145 | 91.09976
40.25316 | 89.19884
37.37937 | 92.1581
46.34311 | 90.11763
37.0401 | 94.06685
41.86057 | 92.63878
45.03085 | 93.04232
39.84274 | 93.78231
39.34427 | 92.9028
44.47246 | 92.66106
62.53412 | 91.01153
64.32262 | 88.31124
46.14481 | 89.8606
38.13128 | 91.92345
42.17216 | 91.6509
43.05815 | 91.92367
37.61271 | 92.93269
34.74506 | 93.72636
36.51853 | 93.21322
41.03862 | 91.79321
42.31614 | 90.86921
46.69518 | 89.90716
48.25208 | 90.5241
40.9188 | 89.40287
36.45213 | 92.03257
42.6926 | 89.42518
37.20049 | 91.29437
47.24935 | 91.54204
48.16502 | 89.41583
45.68526 | 88.36301
49.4777 | 88.57098
47.5096 | 90.26435
37.46535 | 89.49828
39.10077 | 89.91872
43.1213 | 89.92681
45.24694 | 92.17668
42.05756 | 88.70649
41.0942 | 91.03049
49.97878 | 89.46123
45.42918 | 88.70174
47.61015 | 88.57118
44.7913 | 89.31786
47.44461 | 90.28778
44.45189 | 88.69223
42.84142 | 89.70409
39.8362 | 90.90354
38.96943 | 91.70792
46.6463 | 90.42612
33.53557 | 86.78251
34.53259 | 92.53538
32.8406 | 91.25665
32.81191 | 93.26292
30.45417 | 92.86834
26.58446 | 92.36742
35.64305 | 92.12077
48.3723 | 93.17633
35.7321 | 93.31938
36.17444 | 93.59917
34.52013 | 91.54419
35.55284 | 91.32924
42.77825 | 86.89645
41.66037 | 89.83621
31.56685 | 91.94516
40.54623 | 92.16677
39.73054 | 92.12911
49.40056 | 90.35838
51.69811 | 88.2977
43.51189 | 92.99644
43.24937 | 90.93125
37.69635 | 91.30633
39.62276 | 92.83218
35.64602 | 93.83346
32.5602 | 91.62883
27.65385 | 92.07868
34.33067 | 92.32779
38.39966 | 92.064
36.07289 | 91.36071
32.89025 | 91.21846
32.35198 | 90.39497
32.6461 | 90.25246
46.20854 | 89.8193
43.30637 | 91.39975
45.29648 | 92.62012
48.49409 | 90.22616
41.60858 | 89.25592
37.74305 | 92.06361
39.26557 | 90.45806
38.5824 | 92.08532
44.99068 | 87.6253
41.03351 | 90.03207
43.31792 | 90.82794
40.9133 | 92.72944
37.95937 | 89.05984
31.26198 | 90.33364
34.70381 | 92.1447
33.03404 | 91.48948
41.67264 | 91.75778
34.93625 | 91.2923
38.80527 | 90.68689
38.63734 | 88.94415
30.57641 | 91.48008
28.71374 | 91.58595
31.39408 | 93.2175
35.91228 | 91.68738
33.5862 | 92.30787
42.75868 | 92.60451
51.02779 | 91.6074
39.57678 | 88.99999
34.40248 | 89.05246
36.92791 | 88.70606
39.11007 | 90.05285
37.02177 | 90.84548
32.98694 | 91.01113
35.55495 | 89.64768
36.9026 | 91.37252
34.84957 | 90.59139
38.46768 | 90.61794
34.07338 | 89.49644
38.39542 | 90.65614
40.29643 | 90.04326
46.69555 | 90.54844
41.6749 | 90.81812
33.98335 | 89.02235
31.76149 | 89.3369
28.0743 | 90.38733
29.99169 | 91.66195
37.86929 | 90.49737
38.11975 | 91.31777
38.37442 | 87.67421
43.04522 | 90.10926
40.33457 | 91.27773
44.11066 | 90.91339
42.73335 | 90.35633
39.85258 | 90.62456
35.85299 | 86.91921
43.02603 | 87.49795
39.90151 | 86.71914
34.36938 | 89.12523
35.11341 | 90.4323
26.61157 | 90.04506
29.06067 | 89.97054
33.49104 | 89.61948
35.98511 | 89.32996
33.97271 | 89.18422
35.90136 | 91.3864
34.96928 | 89.73807
28.17773 | 92.62363
37.03663 | 91.77626
33.8802 | 92.08735
32.14079 | 90.22216
27.44828 | 91.4951
36.0271 | 90.49073
38.60599 | 89.9763
34.2328 | 89.79081
42.70241 | 89.97993
40.50581 | 86.92054
41.42575 | 87.23131
34.95456 | 91.45939
33.48847 | 92.38366
31.51054 | 91.19096
46.24114 | 88.61384
39.19347 | 86.94873
37.07602 | 90.39813
32.80806 | 85.61068
41.90719 | 84.51159
38.07025 | 80.63041
36.57357 | 87.88224
38.86967 | 87.24449
27.76641 | 89.61643
26.25966 | 92.8722
35.47292 | 91.01823
37.33279 | 90.64452
32.78728 | 92.3491
36.51363 | 91.27649
37.46512 | 91.22101
28.64498 | 87.97867
31.76595 | 90.06734
37.75896 | 89.1251
47.1256 | 86.3215
43.40691 | 84.79033
40.49869 | 85.76873
43.18098 | 84.96933
43.56332 | 87.59145
43.17988 | 84.22828
50.18518 | 82.52266
46.6629 | 85.01752
40.71919 | 85.53032
58.36888 | 77.83892
58.63142 | 82.25813
71.29109 | 82.38198
52.19702 | 84.218
38.32181 | 87.18294
33.12074 | 88.77585
39.9414 | 90.8547
53.86285 | 83.87145
43.00989 | 88.86423
49.49973 | 86.82817
35.88156 | 91.20443
38.30947 | 90.20238
45.15921 | 88.35239
57.66119 | 85.17588
52.8887 | 89.23814
66.82984 | 84.0326
47.95256 | 91.65224
50.79379 | 89.34294
38.40312 | 91.61689
54.83792 | 88.58316
58.9043 | 85.42067
65.06103 | 82.34853
63.85636 | 84.07778
63.48197 | 87.04862
40.6433 | 89.68958
39.99468 | 89.02657
51.70973 | 89.6957
48.04759 | 90.45434
59.3884 | 87.11223
67.22721 | 83.55769
75.57951 | 84.54774
81.5414 | 83.08601
63.0915 | 88.25373
47.22435 | 89.41477
50.93075 | 82.98645
49.52423 | 83.18105
57.06175 | 84.70378
65.57336 | 85.80264
63.8686 | 87.54466
51.98799 | 89.52438
48.34094 | 90.67226
50.0732 | 89.83086
49.8222 | 87.61016
51.62894 | 88.06973
70.92685 | 88.39073
62.20404 | 82.19819
55.92509 | 85.98181
55.44029 | 87.71087
55.30953 | 90.04467
46.5842 | 91.45115
47.90207 | 85.16643
57.81486 | 80.79955
66.01565 | 82.79059
53.46762 | 88.76488
59.93479 | 86.26197
63.79786 | 83.06952
66.06077 | 84.52268
70.21899 | 85.33008
53.71257 | 89.53419
51.76537 | 85.08361
43.97524 | 88.06726
51.82138 | 89.77261
56.61016 | 88.4399
50.03341 | 85.26332
49.82002 | 81.65432
53.60143 | 84.17734
44.95427 | 89.07708
46.15027 | 89.03364

## Fig.2.6
First ER | First Cu rec. | Middle ER | Middle Cu rec. | Last ER | Last Cu rec.
49.85137 | 82.51137 | 48.8698 | 87.40415 | 41.42575 | 87.23131
47.2856 | 80.68601 | 47.41406 | 86.63281 | 34.95456 | 91.45939
50.04709 | 82.58363 | 52.53948 | 86.18756 | 33.48847 | 92.38366
48.16003 | 80.1471 | 49.58643 | 87.94095 | 31.51054 | 91.19096
64.08925 | 82.77674 | 62.47569 | 84.86966 | 46.24114 | 88.61384
64.74978 | 82.97734 | 53.29777 | 87.12326 | 39.19347 | 86.94873
53.30613 | 80.26727 | 52.30312 | 86.61172 | 37.07602 | 90.39813
49.35656 | 83.16514 | 47.21162 | 89.08054 | 32.80806 | 85.61068
60.14782 | 72.76478 | 47.41477 | 87.82162 | 41.90719 | 84.51159
52.01549 | 79.55684 | 46.92668 | 89.06318 | 38.07025 | 80.63041
41.73658 | 81.46617 | 49.67627 | 87.44035 | 36.57357 | 87.88224
50.68275 | 76.47136 | 53.22715 | 87.05381 | 38.86967 | 87.24449
56.78977 | 73.60195 | 49.34951 | 87.70383 | 27.76641 | 89.61643
55.1646 | 66.32573 | 53.5365 | 87.39944 | 26.25966 | 92.8722
47.47646 | 72.12485 | 53.36985 | 89.98552 | 35.47292 | 91.01823
56.39886 | 75.21877 | 44.18642 | 90.70815 | 37.33279 | 90.64452
58.38653 | 74.01142 | 56.7922 | 88.05843 | 32.78728 | 92.3491
59.67168 | 71.95836 | 61.02966 | 86.48244 | 36.51363 | 91.27649
63.89621 | 67.96409 | 46.87901 | 88.88594 | 37.46512 | 91.22101
55.28989 | 74.77161 | 45.29765 | 89.4878 | 28.64498 | 87.97867
56.94422 | 71.16512 | 49.996 | 89.89561 | 31.76595 | 90.06734
56.0753 | 68.75671 | 43.68236 | 92.07377 | 37.75896 | 89.1251
54.97572 | 72.91851 | 45.19189 | 89.36493 | 47.1256 | 86.3215
53.38352 | 74.03569 | 38.78026 | 90.78673 | 43.40691 | 84.79033
46.50465 | 73.24517 | 45.35318 | 89.98296 | 40.49869 | 85.76873
50.31994 | 63.89673 | 44.7852 | 91.28644 | 43.18098 | 84.96933
47.4584 | 63.37751 | 51.15236 | 89.23059 | 43.56332 | 87.59145
49.93875 | 61.13318 | 55.87027 | 91.42071 | 43.17988 | 84.22828
61.04326 | 65.65102 | 49.68763 | 90.92678 | 50.18518 | 82.52266
60.98251 | 69.82385 | 52.4593 | 87.85328 | 46.6629 | 85.01752
52.17746 | 72.92813 | 47.58608 | 88.99128 | 40.71919 | 85.53032
53.4809 | 71.75611 | 40.73968 | 89.19123 | 58.36888 | 77.83892
57.61419 | 68.81389 | 50.61534 | 91.98582 | 58.63142 | 82.25813
57.75128 | 64.59267 | 64.94504 | 86.38076 | 71.29109 | 82.38198
51.48616 | 62.39798 | 54.8211 | 73.99577 | 52.19702 | 84.218
53.53752 | 67.41302 | 49.40529 | 78.27373 | 38.32181 | 87.18294
57.88369 | 68.46618 | 51.63936 | 79.81371 | 33.12074 | 88.77585
56.66185 | 71.87079 | 48.49254 | 85.4319 | 39.9414 | 90.8547
52.83004 | 73.20918 | 44.96256 | 88.46281 | 53.86285 | 83.87145
54.22229 | 68.52573 | 43.25324 | 90.22681 | 43.00989 | 88.86423
58.35066 | 69.43764 | 48.34649 | 91.65018 | 49.49973 | 86.82817
58.66414 | 72.27814 | 51.24206 | 89.90909 | 35.88156 | 91.20443
57.11165 | 74.08683 | 52.0717 | 88.85409 | 38.30947 | 90.20238
61.40547 | 74.6093 | 50.47472 | 90.58201 | 45.15921 | 88.35239
63.50944 | 71.89394 | 47.99221 | 90.37556 | 57.66119 | 85.17588
62.59368 | 71.67784 | 45.82145 | 91.09976 | 52.8887 | 89.23814
60.03073 | 67.8615 | 40.25316 | 89.19884 | 66.82984 | 84.0326
61.40322 | 63.22524 | 37.37937 | 92.1581 | 47.95256 | 91.65224
60.95054 | 68.35049 | 46.34311 | 90.11763 | 50.79379 | 89.34294
61.19393 | 64.7808 | 37.0401 | 94.06685 | 38.40312 | 91.61689
59.49432 | 69.34339 | 41.86057 | 92.63878 | 54.83792 | 88.58316
61.35796 | 69.4544 | 45.03085 | 93.04232 | 58.9043 | 85.42067
66.55936 | 66.67626 | 39.84274 | 93.78231 | 65.06103 | 82.34853
57.55339 | 74.9821 | 39.34427 | 92.9028 | 63.85636 | 84.07778
59.17959 | 74.25284 | 44.47246 | 92.66106 | 63.48197 | 87.04862
60.53072 | 80.1091 | 62.53412 | 91.01153 | 40.6433 | 89.68958
56.12854 | 82.88584 | 64.32262 | 88.31124 | 39.99468 | 89.02657
74.55574 | 83.12754 | 46.14481 | 89.8606 | 51.70973 | 89.6957
83.93375 | 76.25448 | 38.13128 | 91.92345 | 48.04759 | 90.45434
71.89542 | 79.66417 | 42.17216 | 91.6509 | 59.3884 | 87.11223
50.21617 | 85.87482 | 43.05815 | 91.92367 | 67.22721 | 83.55769
57.33228 | 82.72283 | 37.61271 | 92.93269 | 75.57951 | 84.54774
46.15983 | 87.70417 | 34.74506 | 93.72636 | 81.5414 | 83.08601
|  | 36.51853 | 93.21322 | 63.0915 | 88.25373
|  | 41.03862 | 91.79321 | 47.22435 | 89.41477
|  | 42.31614 | 90.86921 | 50.93075 | 82.98645
|  | 46.69518 | 89.90716 | 49.52423 | 83.18105
|  | 48.25208 | 90.5241 | 57.06175 | 84.70378
|  | 40.9188 | 89.40287 | 65.57336 | 85.80264
|  | 36.45213 | 92.03257 | 63.8686 | 87.54466
|  | 42.6926 | 89.42518 | 51.98799 | 89.52438
|  | 37.20049 | 91.29437 | 48.34094 | 90.67226
|  | 47.24935 | 91.54204 | 50.0732 | 89.83086
|  | 48.16502 | 89.41583 | 49.8222 | 87.61016
|  | 45.68526 | 88.36301 | 51.62894 | 88.06973
|  | 49.4777 | 88.57098 | 70.92685 | 88.39073
|  | 47.5096 | 90.26435 | 62.20404 | 82.19819
|  | 37.46535 | 89.49828 | 55.92509 | 85.98181
|  | 39.10077 | 89.91872 | 55.44029 | 87.71087
|  | 43.1213 | 89.92681 | 55.30953 | 90.04467
|  | 45.24694 | 92.17668 | 46.5842 | 91.45115
|  | 42.05756 | 88.70649 | 47.90207 | 85.16643
|  | 41.0942 | 91.03049 | 57.81486 | 80.79955
|  | 49.97878 | 89.46123 | 66.01565 | 82.79059
|  | 45.42918 | 88.70174 | 53.46762 | 88.76488
|  | 47.61015 | 88.57118 | 59.93479 | 86.26197
|  | 44.7913 | 89.31786 | 63.79786 | 83.06952
|  | 47.44461 | 90.28778 | 66.06077 | 84.52268
|  | 44.45189 | 88.69223 | 70.21899 | 85.33008
|  | 42.84142 | 89.70409 | 53.71257 | 89.53419
|  | 39.8362 | 90.90354 | 51.76537 | 85.08361
|  | 38.96943 | 91.70792 | 43.97524 | 88.06726
|  | 46.6463 | 90.42612 | 51.82138 | 89.77261
|  | 33.53557 | 86.78251 | 56.61016 | 88.4399
|  | 34.53259 | 92.53538 | 50.03341 | 85.26332
|  | 32.8406 | 91.25665 | 49.82002 | 81.65432
|  | 32.81191 | 93.26292 | 53.60143 | 84.17734
|  | 30.45417 | 92.86834 | 44.95427 | 89.07708
|  | 26.58446 | 92.36742 | 46.15027 | 89.03364
|  | 35.64305 | 92.12077
|  | 48.3723 | 93.17633
|  | 35.7321 | 93.31938
|  | 36.17444 | 93.59917
|  | 34.52013 | 91.54419
|  | 35.55284 | 91.32924
|  | 42.77825 | 86.89645
|  | 41.66037 | 89.83621
|  | 31.56685 | 91.94516
|  | 40.54623 | 92.16677
|  | 39.73054 | 92.12911
|  | 49.40056 | 90.35838
|  | 51.69811 | 88.2977
|  | 43.51189 | 92.99644
|  | 43.24937 | 90.93125
|  | 37.69635 | 91.30633
|  | 39.62276 | 92.83218
|  | 35.64602 | 93.83346
|  | 32.5602 | 91.62883
|  | 27.65385 | 92.07868
|  | 34.33067 | 92.32779
|  | 38.39966 | 92.064
|  | 36.07289 | 91.36071
|  | 32.89025 | 91.21846
|  | 32.35198 | 90.39497
|  | 32.6461 | 90.25246
|  | 46.20854 | 89.8193
|  | 43.30637 | 91.39975
|  | 45.29648 | 92.62012
|  | 48.49409 | 90.22616
|  | 41.60858 | 89.25592
|  | 37.74305 | 92.06361
|  | 39.26557 | 90.45806
|  | 38.5824 | 92.08532
|  | 44.99068 | 87.6253
|  | 41.03351 | 90.03207
|  | 43.31792 | 90.82794
|  | 40.9133 | 92.72944
|  | 37.95937 | 89.05984
|  | 31.26198 | 90.33364
|  | 34.70381 | 92.1447
|  | 33.03404 | 91.48948
|  | 41.67264 | 91.75778
|  | 34.93625 | 91.2923
|  | 38.80527 | 90.68689
|  | 38.63734 | 88.94415
|  | 30.57641 | 91.48008
|  | 28.71374 | 91.58595
|  | 31.39408 | 93.2175
|  | 35.91228 | 91.68738
|  | 33.5862 | 92.30787
|  | 42.75868 | 92.60451
|  | 51.02779 | 91.6074
|  | 39.57678 | 88.99999
|  | 34.40248 | 89.05246
|  | 36.92791 | 88.70606
|  | 39.11007 | 90.05285
|  | 37.02177 | 90.84548
|  | 32.98694 | 91.01113
|  | 35.55495 | 89.64768
|  | 36.9026 | 91.37252
|  | 34.84957 | 90.59139
|  | 38.46768 | 90.61794
|  | 34.07338 | 89.49644
|  | 38.39542 | 90.65614
|  | 40.29643 | 90.04326
|  | 46.69555 | 90.54844
|  | 41.6749 | 90.81812
|  | 33.98335 | 89.02235
|  | 31.76149 | 89.3369
|  | 28.0743 | 90.38733
|  | 29.99169 | 91.66195
|  | 37.86929 | 90.49737
|  | 38.11975 | 91.31777
|  | 38.37442 | 87.67421
|  | 43.04522 | 90.10926
|  | 40.33457 | 91.27773
|  | 44.11066 | 90.91339
|  | 42.73335 | 90.35633
|  | 39.85258 | 90.62456
|  | 35.85299 | 86.91921
|  | 43.02603 | 87.49795
|  | 39.90151 | 86.71914
|  | 34.36938 | 89.12523
|  | 35.11341 | 90.4323
|  | 26.61157 | 90.04506
|  | 29.06067 | 89.97054
|  | 33.49104 | 89.61948
|  | 35.98511 | 89.32996
|  | 33.97271 | 89.18422
|  | 35.90136 | 91.3864
|  | 34.96928 | 89.73807
|  | 28.17773 | 92.62363
|  | 37.03663 | 91.77626
|  | 33.8802 | 92.08735
|  | 32.14079 | 90.22216
|  | 27.44828 | 91.4951
|  | 36.0271 | 90.49073
|  | 38.60599 | 89.9763
|  | 34.2328 | 89.79081
|  | 42.70241 | 89.97993
|  | 40.50581 | 86.92054

## Fig.2.7
2004 ER | 2004 Cu Rec | 2005 ER | 2005 Cu Rec | 2006 ER | 2006 Cu Rec | 2007 ER | 2007 Cu Rec
53.71393 | 79.0257 | 48.8698 | 87.40415 | 47.84258 | 85.06713 | 53.30198 | 83.99594
47.7302 | 80.40816 | 47.41406 | 86.63281 | 67.25859 | 83.63958 | 46.8947 | 87.06685
53.64705 | 82.69545 | 52.53948 | 86.18756 | 73.95246 | 83.26807 | 49.29025 | 89.28721
58.16081 | 76.70841 | 49.85137 | 82.51137 | 78.34688 | 85.09063 | 51.69716 | 85.89177
52.02115 | 78.72563 | 47.2856 | 80.68601 | 69.89796 | 87.47892 | 51.57917 | 84.10165
51.12118 | 82.11859 | 50.04709 | 82.58363 | 59.12301 | 85.50733 | 59.12343 | 81.14217
46.98921 | 83.90212 | 48.16003 | 80.1471 | 55.16998 | 82.93397 | 63.66948 | 82.0809
49.03627 | 86.59402 | 64.08925 | 82.77674 | 50.26784 | 80.73253 | 59.6855 | 80.12172
55.24619 | 86.19421 | 64.74978 | 82.97734 | 43.27861 | 88.28423 | 53.57498 | 81.5097
57.20999 | 86.98764 | 53.30613 | 80.26727 | 55.41654 | 84.97563 | 50.67194 | 80.56086
46.95638 | 78.57409 | 49.35656 | 83.16514 | 59.0424 | 82.71948 | 50.46128 | 81.45944
46.50579 | 80.92451 | 60.14782 | 72.76478 | 61.69679 | 82.36679 | 59.90055 | 76.82069
39.3177 | 72.14432 | 52.01549 | 79.55684 | 66.05644 | 80.20303 | 57.00868 | 81.08458
41.08406 | 78.76431 | 41.73658 | 81.46617 | 57.58484 | 83.15235 | 51.79126 | 83.04459
45.75511 | 81.06975 | 50.68275 | 76.47136 | 61.02121 | 80.53055 | 46.98326 | 81.23648
51.14999 | 82.05274 | 56.78977 | 73.60195 | 56.41386 | 85.16131 | 53.76817 | 74.54146
53.94828 | 83.37682 | 55.1646 | 66.32573 | 59.55922 | 83.98156 | 56.93778 | 79.89382
52.93225 | 87.16324 | 47.47646 | 72.12485 | 53.34527 | 89.59495 | 58.57065 | 79.16096
59.04571 | 85.89323 | 56.39886 | 75.21877 | 59.54125 | 88.88839 | 60.14681 | 80.8329
52.6772 | 84.05513 | 58.38653 | 74.01142 | 58.63396 | 87.17461 | 63.01965 | 76.5499
55.49052 | 82.09776 | 59.67168 | 71.95836 | 52.1734 | 86.11514 | 57.30897 | 76.92772
52.46849 | 78.54782 | 63.89621 | 67.96409 | 57.78323 | 85.21883 | 61.78032 | 80.30284
53.15509 | 81.73485 | 55.28989 | 74.77161 | 78.02754 | 81.68543 | 54.32123 | 78.98826
60.76363 | 82.88789 | 56.94422 | 71.16512 | 50.86958 | 84.79962 | 60.85816 | 79.68169
54.2364 | 81.82335 | 56.0753 | 68.75671 | 35.53322 | 91.42422 | 62.07626 | 77.29618
55.5695 | 82.17281 | 54.97572 | 72.91851 | 45.99428 | 82.39469 | 58.61581 | 76.39529
57.23533 | 81.70055 | 53.38352 | 74.03569 | 63.93748 | 82.15284 | 60.61876 | 78.90553
54.07133 | 81.60034 | 46.50465 | 73.24517 | 57.28247 | 81.09213 | 49.47767 | 86.07289
55.47168 | 83.02933 | 50.31994 | 63.89673 | 59.90288 | 86.02006 | 56.29534 | 79.72999
58.31203 | 83.95517 | 47.4584 | 63.37751 | 55.90428 | 87.54263 | 55.96125 | 82.65005
48.16783 | 79.90871 | 49.93875 | 61.13318 | 55.08064 | 85.09469 | 56.70342 | 82.95347
49.0412 | 82.3329 | 61.04326 | 65.65102 | 65.12892 | 86.15479 | 68.17128 | 80.31396
50.49621 | 79.62255 | 60.98251 | 69.82385 | 62.29114 | 80.53023 | 60.40137 | 84.29133
48.66232 | 80.20403 | 52.17746 | 72.92813 | 59.89133 | 80.6565 | 74.26385 | 71.35135
45.99741 | 76.18083 | 53.4809 | 71.75611 | 62.22307 | 79.70007 | 70.53058 | 74.91683
33.77238 | 83.27779 | 57.61419 | 68.81389 | 50.72326 | 84.23827 | 59.10942 | 79.65896
52.72768 | 84.47628 | 57.75128 | 64.59267 | 59.69657 | 84.57532 | 59.46122 | 79.70278
44.0677 | 78.84662 | 51.48616 | 62.39798 | 49.58576 | 86.79041 | 61.33013 | 82.87575
44.14169 | 76.46523 | 53.53752 | 67.41302 | 51.13614 | 84.52257 | 56.78691 | 82.6802
39.18529 | 77.16367 | 57.88369 | 68.46618 | 46.95024 | 87.20254 | 59.37212 | 81.98893
66.2089 | 77.29641 | 56.66185 | 71.87079 | 52.85245 | 84.21256 | 62.62422 | 81.0001
52.83243 | 87.90743 | 52.83004 | 73.20918 | 48.48383 | 85.70864 | 58.43834 | 80.42732
45.64703 | 90.23113 | 54.22229 | 68.52573 | 64.97534 | 85.59943 | 46.46305 | 82.36303
42.60298 | 89.9747 | 58.35066 | 69.43764 | 61.07266 | 87.45806 | 51.89521 | 81.75308
52.49188 | 85.43938 | 58.66414 | 72.27814 | 48.7658 | 88.92168 | 46.92293 | 79.63551
44.99677 | 87.46518 | 57.11165 | 74.08683 | 51.69648 | 87.48583 | 47.47311 | 77.90224
51.06134 | 84.04037 | 61.40547 | 74.6093 | 52.73936 | 87.86655 | 46.31387 | 72.79885
54.63262 | 83.30537 | 63.50944 | 71.89394 | 61.61969 | 88.54238 | 64.32183 | 74.76862
66.22577 | 75.47266 | 62.59368 | 71.67784 | 61.35895 | 90.11499 | 48.3388 | 83.63027
49.50428 | 82.53025 | 60.03073 | 67.8615 | 59.72545 | 89.83855 | 49.12941 | 80.76154
57.37677 | 85.70877 | 61.40322 | 63.22524 | 68.2828 | 83.37248 | 47.88239 | 84.88852
50.47444 | 84.30041 | 60.95054 | 68.35049 | 70.75811 | 85.55662 | 51.20069 | 77.29778
50.70654 | 84.9294 | 61.19393 | 64.7808 | 41.07934 | 90.60647 | 51.12101 | 80.19078
40.00704 | 88.98472 | 59.49432 | 69.34339 | 70.9765 | 86.28636 | 47.28383 | 81.60689
40.24546 | 87.76796 | 61.35796 | 69.4544 | 77.49574 | 80.63394 | 55.00083 | 80.76304
44.89406 | 84.91404 | 66.55936 | 66.67626 | 71.79581 | 84.69583 | 56.52729 | 80.70228
47.29362 | 78.46334 | 57.55339 | 74.9821 | 64.30401 | 80.30752 | 44.44387 | 83.37421
39.11506 | 84.15659 | 59.17959 | 74.25284 | 73.54662 | 68.03995 | 48.4105 | 87.14919
45.57585 | 87.33309 | 60.53072 | 80.1091 | 50.25376 | 80.22034 | 54.53382 | 82.32109
48.09768 | 88.1857 | 56.12854 | 82.88584 | 46.16563 | 88.54553 | 45.882 | 80.0051
50.76709 | 87.6098 | 74.55574 | 83.12754 | 52.61655 | 86.63462 | 52.26319 | 76.86652
47.957 | 86.53024 | 83.93375 | 76.25448 | 68.73635 | 87.21234 | 57.07204 | 78.65229
39.18925 | 87.50911 | 71.89542 | 79.66417 | 59.19858 | 88.58274 | 55.14779 | 78.6951
37.2914 | 85.36129 | 50.21617 | 85.87482 | 52.60754 | 86.26374 | 56.76104 | 81.21188
49.40728 | 87.99269 | 57.33228 | 82.72283 | 71.64691 | 89.25104 | 77.33524 | 79.5028
50.38322 | 86.81457 | 46.15983 | 87.70417 | 62.2823 | 86.94248 | 62.03964 | 77.22908
52.04584 | 88.42489 | 49.58643 | 87.94095 | 76.06436 | 84.61902 | 52.55457 | 80.53643
50.42229 | 86.41713 | 62.47569 | 84.86966 | 66.64225 | 86.85927 | 57.22972 | 81.28801
49.65707 | 87.83772 | 53.29777 | 87.12326 | 71.92875 | 87.17226 | 49.69667 | 83.22483
55.95104 | 86.76252 | 52.30312 | 86.61172 | 69.4151 | 84.57155 | 57.7249 | 78.39337
52.11878 | 85.95041 | 47.21162 | 89.08054 | 63.7598 | 87.51595 | 57.16828 | 80.37874
57.51817 | 88.70598 | 47.41477 | 87.82162 | 63.13083 | 83.25184 | 60.40348 | 81.12434
63.41969 | 84.28014 | 46.92668 | 89.06318 | 60.11094 | 89.63204 | 58.58346 | 80.5301
53.70953 | 85.87657 | 49.67627 | 87.44035 | 52.53017 | 92.17677 | 51.25289 | 82.24669
53.63675 | 88.74205 | 53.22715 | 87.05381 | 55.54726 | 91.7617 | 48.80698 | 78.77518
48.63705 | 90.76756 | 49.34951 | 87.70383 | 50.43184 | 92.57744 | 47.97041 | 81.71406
42.86776 | 91.36044 | 53.5365 | 87.39944 | 57.30184 | 87.97725 | 49.30902 | 81.98574
42.07643 | 90.39731 | 53.36985 | 89.98552 | 59.06626 | 84.97732 | 49.46692 | 78.24592
38.88532 | 89.7663 | 44.18642 | 90.70815 | 60.76253 | 91.73206 | 46.53522 | 71.5907
35.90978 | 90.20584 | 56.7922 | 88.05843 | 52.48198 | 87.66171 | 47.34961 | 77.95438
44.1934 | 90.5691 | 61.02966 | 86.48244 | 48.83568 | 89.59489 | 55.48962 | 76.4604
41.75679 | 92.23669 | 46.87901 | 88.88594 | 45.47415 | 90.80613 | 54.18851 | 73.95656
45.41656 | 91.47365 | 45.29765 | 89.4878 | 46.95421 | 91.2431 | 55.76931 | 77.54818
48.26947 | 92.29956 | 49.996 | 89.89561 | 36.2811 | 92.59571 | 50.86406 | 79.05392
47.65055 | 90.29694 | 43.68236 | 92.07377 | 47.91706 | 88.45439 | 50.91344 | 78.7683
47.66158 | 88.01627 | 45.19189 | 89.36493 | 54.54039 | 87.37164 | 55.12725 | 65.86686
52.0446 | 86.35559 | 38.78026 | 90.78673 | 44.53267 | 87.3848 | 52.50851 | 73.86489
51.55502 | 89.36363 | 45.35318 | 89.98296 | 58.8461 | 87.57205 | 45.46772 | 80.55713
51.88783 | 90.13013 | 44.7852 | 91.28644 | 55.8089 | 93.418 | 49.70632 | 73.44725
44.61252 | 89.93477 | 51.15236 | 89.23059 | 51.26514 | 89.3691 | 54.51503 | 82.3625
45.28905 | 89.85291 | 55.87027 | 91.42071 | 43.49586 | 91.51775 | 54.95961 | 80.1965
48.04236 | 88.42842 | 49.68763 | 90.92678 | 59.21349 | 90.93834 | 59.4405 | 79.34872
49.03419 | 88.19271 | 52.4593 | 87.85328 | 63.14838 | 80.02636 | 51.07835 | 78.43878
44.43447 | 91.49636 | 47.58608 | 88.99128 | 53.91254 | 89.2688 | 54.38987 | 80.42593
44.9738 | 90.3673 | 40.73968 | 89.19123 | 57.40172 | 89.81227 | 52.60171 | 82.28027
50.71628 | 90.55138 | 50.61534 | 91.98582 | 43.40166 | 88.38505 | 51.00125 | 78.71017
46.89887 | 88.72474 | 64.94504 | 86.38076 | 42.50748 | 89.1803 | 56.91949 | 73.17354
50.32731 | 87.20456 | 54.8211 | 73.99577 | 50.79575 | 89.3923 | 47.1691 | 78.72293
42.12787 | 90.68051 | 49.40529 | 78.27373 | 51.89779 | 82.90505 | 52.88444 | 70.76476
44.13201 | 89.33081 | 51.63936 | 79.81371 | 51.44519 | 83.95953 | 48.26706 | 80.99107
41.76883 | 91.14224 | 48.49254 | 85.4319 | 35.675 | 90.75717 | 52.87469 | 78.87088
44.49211 | 91.51568 | 44.96256 | 88.46281 | 44.511 | 88.78522 | 62.54413 | 73.1204
42.34976 | 91.16774 | 43.25324 | 90.22681 | 47.59334 | 87.31017 | 51.88443 | 77.31579
43.38225 | 89.81574 | 48.34649 | 91.65018 | 54.1996 | 81.84923 | 58.96045 | 72.92698
48.49126 | 89.54574 | 51.24206 | 89.90909 | 52.55185 | 91.98819 | 59.26221 | 77.52381
46.24569 | 88.41801 | 52.0717 | 88.85409 | 50.72913 | 88.96808 | 43.89168 | 79.76838
49.92382 | 83.14866 | 50.47472 | 90.58201 | 56.1956 | 87.31508 | 62.34822 | 78.96177
45.91134 | 88.18231 | 47.99221 | 90.37556 | 53.99731 | 87.99636 | 52.00562 | 76.73172
50.16044 | 86.70146 | 45.82145 | 91.09976 | 50.46047 | 89.60325 | 52.0021 | 82.47708
47.86234 | 87.27859 | 40.25316 | 89.19884 | 54.03937 | 88.8228 | 58.17912 | 78.12103
39.38754 | 89.12471 | 37.37937 | 92.1581 | 55.59995 | 86.53632 | 58.47529 | 74.86333
44.48287 | 91.93137 | 46.34311 | 90.11763 | 56.21121 | 88.83137 | 48.62522 | 79.02637
41.17258 | 92.84449 | 37.0401 | 94.06685 | 58.95778 | 85.34464 | 55.67975 | 78.35989
46.44373 | 92.34788 | 41.86057 | 92.63878 | 60.45488 | 85.734 | 53.13687 | 83.5978
50.99331 | 89.81773 | 45.03085 | 93.04232 | 63.8331 | 85.92683 | 51.19909 | 79.50395
44.47758 | 90.45893 | 39.84274 | 93.78231 | 60.91164 | 79.92594 | 55.52073 | 77.85748
48.45876 | 90.4011 | 39.34427 | 92.9028 | 51.03791 | 86.15908 | 48.58391 | 77.51779
43.45097 | 89.58621 | 44.47246 | 92.66106 | 53.89139 | 86.74431 | 63.72114 | 76.34264
53.50932 | 89.82852 | 62.53412 | 91.01153 | 51.9722 | 86.9406 | 63.72435 | 74.70337
56.41581 | 88.65908 | 64.32262 | 88.31124 | 49.38957 | 90.03797 | 63.43634 | 76.14391
46.17121 | 86.60395 | 46.14481 | 89.8606 | 51.50644 | 89.39002 | 60.74546 | 71.88996
45.69626 | 87.19915 | 38.13128 | 91.92345 | 49.70173 | 92.70769 | 61.83774 | 71.27685
52.34322 | 86.40265 | 42.17216 | 91.6509 | 49.25853 | 90.18766 | 54.6663 | 71.53497
47.26513 | 86.04075 | 43.05815 | 91.92367 | 44.90229 | 90.26185 | 52.98139 | 66.72618
39.83575 | 91.78069 | 37.61271 | 92.93269 | 43.32771 | 89.21561 | 53.73438 | 72.93175
52.29497 | 90.41929 | 34.74506 | 93.72636 | 44.43996 | 89.12357 | 62.57719 | 76.24791
53.72108 | 89.0513 | 36.51853 | 93.21322 | 54.26528 | 84.97626 | 61.2636 | 70.27366
44.36014 | 86.38447 | 41.03862 | 91.79321 | 71.22264 | 81.54948 | 48.78999 | 67.06976
48.01458 | 85.83847 | 42.31614 | 90.86921 | 70.61789 | 87.80208
40.5455 | 86.50769 | 46.69518 | 89.90716 | 56.60839 | 91.19671
48.96145 | 87.85377 | 48.25208 | 90.5241 | 57.17602 | 88.1009
45.62134 | 87.45273 | 40.9188 | 89.40287 | 53.00079 | 82.2335
39.38427 | 89.22656 | 36.45213 | 92.03257 | 71.46074 | 71.60716
46.35136 | 91.15627 | 42.6926 | 89.42518 | 66.22871 | 79.36358
32.46003 | 92.21303 | 37.20049 | 91.29437 | 59.76976 | 82.42397
40.33487 | 89.41877 | 47.24935 | 91.54204 | 59.46011 | 85.17341
42.84233 | 90.67338 | 48.16502 | 89.41583 | 79.49818 | 87.47286
42.07581 | 87.60809 | 45.68526 | 88.36301 | 61.33058 | 82.3226
43.62716 | 89.7921 | 49.4777 | 88.57098 | 72.85419 | 87.42277
36.69462 | 91.71757 | 47.5096 | 90.26435 | 71.81442 | 87.20637
34.9883 | 90.87784 | 37.46535 | 89.49828 | 59.27258 | 87.46721
40.93116 | 87.31807 | 39.10077 | 89.91872 | 56.33334 | 84.22808
36.76086 | 90.49417 | 43.1213 | 89.92681 | 47.93385 | 90.30053
40.90735 | 88.84046 | 45.24694 | 92.17668 | 39.8202 | 93.66709
39.33708 | 91.09437 | 42.05756 | 88.70649 | 47.53974 | 93.15949
41.275 | 92.91603 | 41.0942 | 91.03049 | 57.52616 | 88.10685
48.30714 | 91.99641 | 49.97878 | 89.46123 | 56.74185 | 87.0292
46.01452 | 91.80718 | 45.42918 | 88.70174 | 52.59004 | 89.89108
38.82312 | 87.60062 | 47.61015 | 88.57118 | 67.2218 | 82.62611
41.39047 | 88.66764 | 44.7913 | 89.31786 | 44.97323 | 82.85046
41.62612 | 86.74168 | 47.44461 | 90.28778 | 53.69924 | 84.72271
42.24622 | 87.3124 | 44.45189 | 88.69223 | 54.51222 | 83.1977
38.12685 | 89.35569 | 42.84142 | 89.70409 | 59.48291 | 83.45582
42.67437 | 89.95068 | 39.8362 | 90.90354 | 63.4472 | 80.66353
49.54855 | 90.69874 | 38.96943 | 91.70792 | 63.8557 | 80.63729
39.85389 | 90.57625 | 46.6463 | 90.42612 | 61.10486 | 87.74358
37.49746 | 91.22722 | 33.53557 | 86.78251 | 51.02431 | 88.74263
33.43142 | 89.72807 | 34.53259 | 92.53538 | 56.42782 | 86.71063
44.21605 | 91.09943 | 32.8406 | 91.25665 | 55.51163 | 82.99489
47.04946 | 90.94958 | 32.81191 | 93.26292 | 56.37182 | 84.03433
34.11952 | 92.74726 | 30.45417 | 92.86834 | 58.74041 | 88.48626
38.9184 | 92.73671 | 26.58446 | 92.36742 | 59.25957 | 88.66343
43.36766 | 92.37788 | 35.64305 | 92.12077 | 55.54031 | 83.67608
40.16653 | 91.90815 | 48.3723 | 93.17633 | 47.76797 | 70.75215
49.67087 | 90.7841 | 35.7321 | 93.31938 | 60.34119 | 79.59157
44.38086 | 89.79699 | 36.17444 | 93.59917 | 64.52659 | 84.82333
39.69229 | 90.6212 | 34.52013 | 91.54419 | 68.52124 | 72.17072
38.42229 | 93.0539 | 35.55284 | 91.32924 | 75.21457 | 70.85661
51.94967 | 89.82718 | 42.77825 | 86.89645 | 77.06471 | 82.58827
41.07507 | 89.47164 | 41.66037 | 89.83621 | 69.04825 | 88.45224
43.57094 | 91.02278 | 31.56685 | 91.94516 | 55.31395 | 90.11284
51.93779 | 87.59965 | 40.54623 | 92.16677 | 64.23017 | 84.59485
44.84675 | 89.88641 | 39.73054 | 92.12911 | 47.44278 | 84.79433
46.22112 | 88.31763 | 49.40056 | 90.35838 | 58.69303 | 81.43818
42.02932 | 87.89332 | 51.69811 | 88.2977 | 58.77663 | 77.55323
44.23241 | 85.9461 | 43.51189 | 92.99644 | 55.11362 | 82.07131
40.69376 | 85.9938 | 43.24937 | 90.93125 | 66.18066 | 81.39277
42.70843 | 83.6043 | 37.69635 | 91.30633 | 76.62931 | 80.40639
46.72274 | 89.21532 | 39.62276 | 92.83218 | 74.67806 | 84.31541
46.0888 | 89.96012 | 35.64602 | 93.83346 | 78.7216 | 86.10765
49.78501 | 88.68107 | 32.5602 | 91.62883 | 66.27778 | 82.48195
40.84096 | 88.66806 | 27.65385 | 92.07868 | 62.80167 | 79.97267
45.17867 | 89.19675 | 34.33067 | 92.32779 | 68.47061 | 83.53576
52.43558 | 87.0796 | 38.39966 | 92.064 | 69.5595 | 83.25977
51.51415 | 88.95978 | 36.07289 | 91.36071 | 64.75124 | 83.32434
41.02444 | 85.44582 | 32.89025 | 91.21846 | 70.68556 | 82.06399
41.37095 | 86.08369 | 32.35198 | 90.39497 | 54.43907 | 85.16922
47.43668 | 88.22183 | 32.6461 | 90.25246 | 56.67459 | 85.15009
44.79975 | 88.78725 | 46.20854 | 89.8193 | 53.03671 | 77.53432
41.91518 | 90.57788 | 43.30637 | 91.39975 | 40.4028 | 72.72527
41.62444 | 91.59323 | 45.29648 | 92.62012 | 46.15068 | 80.90515
42.57848 | 89.00003 | 48.49409 | 90.22616 | 45.01685 | 88.80863
37.94726 | 87.57886 | 41.60858 | 89.25592 | 49.92757 | 87.31465
37.01882 | 88.89497 | 37.74305 | 92.06361 | 50.47644 | 83.25924
35.05949 | 89.10394 | 39.26557 | 90.45806 | 60.16909 | 77.51512
37.77332 | 88.76981 | 38.5824 | 92.08532 | 52.89278 | 80.49082
43.14344 | 91.57198 | 44.99068 | 87.6253 | 50.93126 | 83.59939
38.09542 | 90.59354 | 41.03351 | 90.03207 | 51.83695 | 85.78385
35.48012 | 89.1192 | 43.31792 | 90.82794 | 55.35796 | 86.27835
38.82436 | 86.49742 | 40.9133 | 92.72944 | 64.22424 | 84.35138
37.72814 | 87.55523 | 37.95937 | 89.05984 | 56.98413 | 87.74885
34.80677 | 88.2504 | 31.26198 | 90.33364 | 45.12822 | 91.31736
40.24068 | 90.54285 | 34.70381 | 92.1447 | 43.79461 | 89.88076
41.84752 | 90.08829 | 33.03404 | 91.48948 | 44.38514 | 88.1696
39.66255 | 90.67847 | 41.67264 | 91.75778 | 45.01295 | 82.04262
40.81612 | 91.40731 | 34.93625 | 91.2923 | 60.06999 | 84.12916
41.38603 | 88.71849 | 38.80527 | 90.68689 | 58.4241 | 85.05466
42.40394 | 92.03471 | 38.63734 | 88.94415 | 55.03867 | 85.14431
45.87657 | 87.52471 | 30.57641 | 91.48008 | 71.01091 | 77.33885
45.6356 | 86.25398 | 28.71374 | 91.58595 | 46.8728 | 80.44259
49.08362 | 86.91087 | 31.39408 | 93.2175 | 57.82307 | 80.09852
41.63749 | 76.11099 | 35.91228 | 91.68738 | 60.28785 | 78.6958
45.80393 | 77.68819 | 33.5862 | 92.30787 | 62.67171 | 81.4638
42.45397 | 85.17056 | 42.75868 | 92.60451 | 68.72391 | 84.13639
31.86671 | 92.58713 | 51.02779 | 91.6074 | 62.56225 | 82.56387
35.55564 | 89.15379 | 39.57678 | 88.99999 | 58.51567 | 85.14583
35.53817 | 88.63444 | 34.40248 | 89.05246 | 64.3181 | 83.44275
39.25648 | 91.92809 | 36.92791 | 88.70606 | 52.67692 | 89.33644
42.28001 | 88.37967 | 39.11007 | 90.05285 | 37.82329 | 90.92281
43.26451 | 90.60261 | 37.02177 | 90.84548 | 36.89317 | 88.24914
36.18546 | 89.52826 | 32.98694 | 91.01113 | 47.53257 | 85.16022
32.58519 | 87.26133 | 35.55495 | 89.64768 | 54.94026 | 87.53018
37.12822 | 88.56344 | 36.9026 | 91.37252 | 67.65924 | 83.70348
40.13161 | 88.92129 | 34.84957 | 90.59139 | 57.82938 | 86.8068
41.95211 | 89.22046 | 38.46768 | 90.61794 | 62.65881 | 84.10761
34.77919 | 89.61126 | 34.07338 | 89.49644 | 46.56247 | 81.01106
29.7037 | 91.832 | 38.39542 | 90.65614 | 63.52827 | 80.34435
35.94406 | 90.14222 | 40.29643 | 90.04326 | 60.91019 | 82.52545
37.64767 | 88.86854 | 46.69555 | 90.54844 | 62.1601 | 79.03322
40.66466 | 90.0746 | 41.6749 | 90.81812 | 60.39298 | 83.64091
43.10184 | 90.34345 | 33.98335 | 89.02235 | 64.17262 | 84.77982
30.48558 | 86.66674 | 31.76149 | 89.3369 | 65.48168 | 88.95487
32.78161 | 88.89379 | 28.0743 | 90.38733 | 60.12983 | 87.21318
35.67334 | 90.68904 | 29.99169 | 91.66195 | 67.44958 | 86.74967
31.94465 | 89.13012 | 37.86929 | 90.49737 | 46.45279 | 90.31386
26.53916 | 87.37877 | 38.11975 | 91.31777 | 43.63592 | 91.77285
27.03443 | 87.57098 | 38.37442 | 87.67421 | 48.66571 | 88.39131
29.8957 | 86.96716 | 43.04522 | 90.10926 | 52.83317 | 88.34808
38.79982 | 91.14699 | 40.33457 | 91.27773 | 49.81238 | 89.84058
39.56635 | 93.12612 | 44.11066 | 90.91339 | 47.68646 | 89.3544
33.2776 | 91.78032 | 42.73335 | 90.35633 | 59.33959 | 83.87255
36.10373 | 91.14409 | 39.85258 | 90.62456 | 47.15183 | 88.85734
31.92726 | 88.75756 | 35.85299 | 86.91921 | 53.03661 | 90.07425
27.75169 | 89.89267 | 43.02603 | 87.49795 | 55.82827 | 88.62656
30.12835 | 89.32002 | 39.90151 | 86.71914 | 56.76806 | 82.74629
31.04943 | 90.28767 | 34.36938 | 89.12523 | 49.45037 | 87.33699
26.5389 | 91.33885 | 35.11341 | 90.4323 | 51.42664 | 83.50106
27.66082 | 91.41972 | 26.61157 | 90.04506 | 51.75841 | 84.59948
29.07016 | 91.47316 | 29.06067 | 89.97054 | 45.98376 | 87.7835
33.62695 | 87.41733 | 33.49104 | 89.61948 | 47.38022 | 87.92835
31.86569 | 84.98259 | 35.98511 | 89.32996 | 46.14332 | 87.94399
32.75027 | 81.93755 | 33.97271 | 89.18422 | 55.49863 | 90.39528
34.26822 | 86.21198 | 35.90136 | 91.3864 | 47.88737 | 89.06909
35.45522 | 84.42513 | 34.96928 | 89.73807 | 49.00982 | 89.67616
34.68038 | 86.17589 | 28.17773 | 92.62363 | 54.29609 | 86.82794
40.18887 | 87.0173 | 37.03663 | 91.77626 | 67.35307 | 89.04963
34.51727 | 88.73598 | 33.8802 | 92.08735 | 61.83084 | 88.21219
30.36545 | 88.32106 | 32.14079 | 90.22216 | 59.17111 | 85.2833
39.88653 | 85.97184 | 27.44828 | 91.4951 | 57.43091 | 86.98965
33.95567 | 85.95527 | 36.0271 | 90.49073 | 68.44382 | 86.87343
36.82973 | 86.14392 | 38.60599 | 89.9763 | 77.22741 | 84.25734
30.83858 | 87.0225 | 34.2328 | 89.79081 | 67.69942 | 86.33343
35.4222 | 85.0369 | 42.70241 | 89.97993 | 62.85331 | 87.86914
35.71309 | 85.18192 | 40.50581 | 86.92054 | 59.29843 | 87.73134
38.73541 | 86.44756 | 41.42575 | 87.23131 | 55.06467 | 87.41812
33.20884 | 88.96418 | 34.95456 | 91.45939 | 60.51323 | 79.78059
37.91155 | 88.88355 | 33.48847 | 92.38366 | 53.71485 | 83.83116
43.50672 | 86.67376 | 31.51054 | 91.19096 | 57.48281 | 81.68069
50.36769 | 84.18122 | 46.24114 | 88.61384 | 55.23917 | 79.85616
39.09402 | 87.81892 | 39.19347 | 86.94873 | 57.70225 | 89.05392
34.66592 | 87.67575 | 37.07602 | 90.39813 | 46.24541 | 89.20093
32.54644 | 85.96654 | 32.80806 | 85.61068 | 45.32915 | 92.42811
34.67419 | 86.46923 | 41.90719 | 84.51159 | 59.48615 | 89.94751
28.42418 | 87.13388 | 38.07025 | 80.63041 | 52.65498 | 88.13249
34.99526 | 79.61074 | 36.57357 | 87.88224 | 59.94161 | 89.04189
33.20352 | 85.06334 | 38.86967 | 87.24449 | 63.29516 | 89.12171
40.43065 | 83.79187 | 27.76641 | 89.61643 | 62.03814 | 87.55731
42.15897 | 85.59767 | 26.25966 | 92.8722 | 52.80173 | 92.16271
39.06237 | 89.39954 | 35.47292 | 91.01823 | 53.18641 | 87.33858
38.44804 | 90.01707 | 37.33279 | 90.64452 | 57.4502 | 87.55078
40.83225 | 87.03667 | 32.78728 | 92.3491 | 57.23462 | 87.28504
39.18497 | 83.57826 | 36.51363 | 91.27649 | 59.45075 | 88.31638
42.01644 | 81.58361 | 37.46512 | 91.22101 | 51.94073 | 88.38588
46.16999 | 82.21057 | 28.64498 | 87.97867 | 52.45519 | 85.00573
42.99314 | 87.77195 | 31.76595 | 90.06734 | 51.27756 | 87.31875
40.8938 | 89.73295 | 37.75896 | 89.1251 | 60.23908 | 87.45944
44.88531 | 86.69401 | 47.1256 | 86.3215 | 56.16916 | 81.47048
40.89925 | 83.35632 | 43.40691 | 84.79033 | 60.46812 | 87.05853
33.08634 | 88.1925 | 40.49869 | 85.76873 | 68.6708 | 85.1936
38.26984 | 84.35804 | 43.18098 | 84.96933 | 63.11095 | 84.07577
39.66203 | 86.37884 | 43.56332 | 87.59145 | 61.21854 | 79.72181
43.41424 | 85.18084 | 43.17988 | 84.22828 | 57.52965 | 87.53804
45.47314 | 85.83465 | 50.18518 | 82.52266 | 47.70364 | 90.33798
46.78236 | 85.64698 | 46.6629 | 85.01752 | 53.06857 | 91.03419
42.1517 | 84.55503 | 40.71919 | 85.53032 | 49.43925 | 90.80888
40.89356 | 83.7817 | 58.36888 | 77.83892 | 44.50239 | 90.92112
46.33328 | 83.89099 | 58.63142 | 82.25813 | 55.42754 | 85.62824
51.50523 | 80.02828 | 71.29109 | 82.38198 | 54.87755 | 89.98502
54.88742 | 81.71643 | 52.19702 | 84.218 | 53.26629 | 91.3908
62.94306 | 79.42501 | 38.32181 | 87.18294 | 44.37441 | 90.59459
54.48016 | 72.4994 | 33.12074 | 88.77585 | 47.38672 | 91.89908
53.80095 | 81.0436 | 39.9414 | 90.8547 | 45.65401 | 91.82685
49.85475 | 78.32247 | 53.86285 | 83.87145 | 48.28648 | 91.20511
48.27405 | 75.3614 | 43.00989 | 88.86423 | 59.71912 | 82.56338
45.66075 | 79.75304 | 49.49973 | 86.82817 | 57.16587 | 86.39966
47.70497 | 84.96301 | 35.88156 | 91.20443 | 50.81582 | 91.82346
56.54653 | 83.00802 | 38.30947 | 90.20238 | 41.41803 | 92.34356
47.7156 | 84.86427 | 45.15921 | 88.35239 | 51.92535 | 88.69929
47.36506 | 78.6117 | 57.66119 | 85.17588 | 48.62443 | 89.61063
44.24019 | 77.26068 | 52.8887 | 89.23814 | 49.33296 | 91.98779
55.1196 | 81.36242 | 66.82984 | 84.0326 | 39.79412 | 93.75847
53.12532 | 86.36099 | 47.95256 | 91.65224 | 59.21257 | 88.47324
43.41129 | 85.4901 | 50.79379 | 89.34294 | 49.11202 | 93.05564
46.89446 | 86.4121 | 38.40312 | 91.61689 | 49.46349 | 91.49492
52.58876 | 84.80243 | 54.83792 | 88.58316 | 50.44524 | 87.60647
53.7383 | 84.99506 | 58.9043 | 85.42067 | 48.0783 | 90.9808
51.73803 | 85.39292 | 65.06103 | 82.34853 | 48.18164 | 90.39862
48.95035 | 82.20564 | 63.85636 | 84.07778 | 44.47271 | 92.43649
45.93247 | 83.54879 | 63.48197 | 87.04862 | 55.48115 | 90.33094
43.73489 | 82.69497 | 40.6433 | 89.68958 | 62.05759 | 90.25297
37.34227 | 81.47736 | 39.99468 | 89.02657 | 51.45033 | 90.50445
31.70241 | 85.76739 | 51.70973 | 89.6957 | 47.672 | 87.04347
44.75668 | 74.54602 | 48.04759 | 90.45434 | 45.50455 | 90.65185
45.41481 | 80.06929 | 59.3884 | 87.11223 | 50.67115 | 89.97338
48.13877 | 79.13609 | 67.22721 | 83.55769 | 41.92557 | 91.21234
50.30455 | 79.60954 | 75.57951 | 84.54774 | 46.9701 | 91.04112
38.4981 | 86.24135 | 81.5414 | 83.08601 | 51.62083 | 88.84474
48.33941 | 79.21364 | 63.0915 | 88.25373 | 43.89332 | 90.77008
48.17218 | 80.20261 | 47.22435 | 89.41477 | 42.63044 | 90.59698
47.53238 | 84.96505 | 50.93075 | 82.98645 | 44.73709 | 91.98272
51.19444 | 84.84772 | 49.52423 | 83.18105 | 44.51664 | 91.44583
56.57393 | 83.66901 | 57.06175 | 84.70378 | 47.68295 | 89.4704
65.04984 | 84.24199 | 65.57336 | 85.80264 | 45.79095 | 91.75836
49.46333 | 81.43995 | 63.8686 | 87.54466 | 45.0017 | 91.86246
43.65054 | 78.06792 | 51.98799 | 89.52438 | 51.71596 | 88.52901
44.40942 | 83.67791 | 48.34094 | 90.67226 | 38.74141 | 78.51728
41.66029 | 84.8692 | 50.0732 | 89.83086 | 45.31041 | 88.47194
46.08855 | 84.90019 | 49.8222 | 87.61016 | 49.34326 | 88.12535
47.9999 | 86.64883 | 51.62894 | 88.06973 | 57.80397 | 91.22521
51.30018 | 83.95791 | 70.92685 | 88.39073 | 52.91513 | 89.82901
46.29565 | 82.23948 | 62.20404 | 82.19819 | 48.57991 | 90.3681
47.40787 | 82.15859 | 55.92509 | 85.98181 | 49.25132 | 89.40726
55.40842 | 82.91255 | 55.44029 | 87.71087 | 45.63107 | 91.03962
51.51317 | 86.75666 | 55.30953 | 90.04467 | 49.6725 | 88.87599
44.79457 | 89.90795 | 46.5842 | 91.45115 | 39.66812 | 89.44375
60.2533 | 86.69301 | 47.90207 | 85.16643 | 49.96992 | 88.95689
40.51718 | 87.22574 | 57.81486 | 80.79955 | 49.03837 | 92.05778
47.79042 | 87.82063 | 66.01565 | 82.79059 | 45.33463 | 90.523
49.19974 | 86.62462 | 53.46762 | 88.76488 | 38.00521 | 92.81195
48.70005 | 86.81392 | 59.93479 | 86.26197 | 37.61251 | 92.48378
45.82986 | 91.03167 | 63.79786 | 83.06952 | 39.54408 | 94.51893
46.14383 | 84.16715 | 66.06077 | 84.52268 | 37.88644 | 93.31773
38.94512 | 84.54993 | 70.21899 | 85.33008 | 42.95801 | 94.06239
53.0951 | 84.13328 | 53.71257 | 89.53419 | 48.23124 | 90.75918
46.46612 | 88.32413 | 51.76537 | 85.08361 | 49.58503 | 88.62467
47.98975 | 88.76762 | 43.97524 | 88.06726 | 58.5658 | 87.36549
43.98095 | 91.8295 | 51.82138 | 89.77261 | 41.06247 | 89.95202
|  | 56.61016 | 88.4399 | 40.76003 | 92.35563
|  | 50.03341 | 85.26332 | 46.0202 | 88.08676
|  | 49.82002 | 81.65432
|  | 53.60143 | 84.17734
|  | 44.95427 | 89.07708
|  | 46.15027 | 89.03364

## Fig.2.8
TPH | P80 | Feed Ni % | Feed S % | Con Ni % | Ni recovery %
1261.834 | 150 | 0.5 | 0.7292857 | 19.98 | 64.58182
1285.157 | 150 | 0.474807 | 0.784807 | 19.03 | 66.86428
1173.902 | 150 | 0.5002529 | 0.7551265 | 19.73 | 68.57227
1329.44 | 138 | 0.5096229 | 0.7451886 | 19.72 | 67.22149
1235.355 | 138 | 0.4946266 | 0.6985063 | 20 | 66.19328
1274.4475 | 140 | 0.5047446 | 0.7542339 | 19.72 | 68.8595
1330.872 | 140 | 0.49 | 0.7357667 | 18.25 | 65.92017
1224.39 | 140 | 0.5 | 0.7494268 | 17.97 | 65.46873
1236.566 | 140 | 0.5 | 0.7445104 | 19.75 | 67.66153
1332.862 | 158 | 0.4546594 | 0.7832968 | 18.51 | 66.39079
1319.73 | 158 | 0.4446068 | 0.7607865 | 17.24 | 66.84391
1339.797 | 158 | 0.4540078 | 0.7540078 | 16.27 | 65.40147
1316.903 | 159 | 0.4647027 | 0.7829187 | 16.21 | 64.0896
1358.09 | 172 | 0.6155263 | 0.2451754 | 31.12 | 55.78758
1379.02 | 178 | 0.600901 | 0.2695495 | 31.12 | 55.54943
1386.819 | 178 | 0.6053133 | 0.2946867 | 30.72 | 55.88619
1411.172 | 165 | 0.6151472 | 0.2802944 | 42.3 | 56.46851
1264.261 | 165 | 0.6347101 | 0.2845169 | 42.49 | 57.82836
1328.007 | 143 | 0.6396847 | 0.6969705 | 35.02 | 70.68135
1209.905 | 143 | 0.6449067 | 0.9258394 | 22.33 | 71.14372
1388.80875 | 163 | 0.6249602 | 0.9 | 24.84 | 70.13452
1377.82625 | 163 | 0.5597362 | 0.5747927 | 22.58 | 66.61598
1333.222 | 158 | 0.6797601 | 0.9448801 | 23.8 | 74.11515
1235.452 | 158 | 0.5749615 | 0.7094613 | 19.52 | 67.61242
1313.6025 | 158 | 0.5 | 0.42 | 23.44 | 60.51635
1360.955 | 157 | 0.51 | 0.4119101 | 27.57 | 60.06536
1252.005 | 157 | 0.504658 | 0.38671 | 29.09 | 60.78712
1266.967 | 157 | 0.5249847 | 0.4250153 | 29.19 | 60.43942
1398.757 | 157 | 0.5149141 | 0.3849141 | 29.7 | 61.5732
1461.86625 | 155 | 0.5350276 | 0.4651381 | 27.3 | 64.93978
1356.975 | 155 | 0.5547467 | 0.66 | 24.63 | 68.05008
1381.248 | 159 | 0.574968 | 0.7243917 | 19.79 | 69.32445
1384.98875 | 159 | 0.5601716 | 0.7205147 | 19.24 | 70.27307
1388.968 | 165 | 0.5751637 | 0.8047271 | 18.61 | 67.65667
1416.265 | 165 | 0.5550448 | 0.6948656 | 19.71 | 69.97538
1318.074 | 157 | 0.5706166 | 0.7443159 | 18.8 | 68.19711
1417.618 | 160 | 0.5897893 | 0.7953161 | 18.44 | 70.16554
1332.305 | 157 | 0.5754149 | 0.7324893 | 18.61 | 67.67124
1401.86 | 165 | 0.5848829 | 0.7962883 | 18.94 | 69.88881
1384.352 | 160 | 0.5652582 | 0.6810326 | 18.89 | 68.81184
1361.91 | 165 | 0.5739716 | 0.6997157 | 19.05 | 69.29431
1376.956 | 168 | 0.5951174 | 0.7949609 | 19.31 | 71.23317
1389.02 | 168 | 0.5958674 | 0.8141326 | 19.13 | 70.45487
1384.83 | 155 | 0.6 | 0.8096091 | 19.22 | 69.01559
1389.207 | 157 | 0.5797564 | 0.7853654 | 18.32 | 69.63668
1413.48 | 155 | 0.6000846 | 0.8199154 | 21.35 | 68.11984
1402.338 | 157 | 0.6651614 | 0.6548386 | 22.39 | 69.12458
1132.125 | 154 | 0.7248947 | 0.6504211 | 26.32 | 70.23786
1254.87 | 140 | 0.6800854 | 0.66 | 27.17 | 67.48092
1332.782 | 154 | 0.69 | 0.589614 | 32.1 | 67.14779
1326.575 | 144 | 0.68 | 0.5509647 | 27.99 | 66.72476
1231.71125 | 140 | 0.66 | 0.6050191 | 30.3 | 66.40275
1268.099 | 144 | 0.6586632 | 0.8012124 | 24.58 | 71.70799
1295.298 | 150 | 0.6450043 | 0.7999828 | 22.59 | 70.37579
1283.679 | 150 | 0.63 | 0.7572757 | 22.55 | 70.43473
1232.985 | 150 | 0.6249714 | 0.7547423 | 21.91 | 69.41185
1244.047 | 125 | 0.6249044 | 0.6943305 | 22.09 | 71.78049
1251.209 | 150 | 0.61 | 0.7858852 | 22.69 | 70.29271
1263.70375 | 125 | 0.65 | 1.504529 | 22.74 | 71.36551
1316.149 | 150 | 0.62 | 0.7497417 | 21.3 | 69.20234
1215.397 | 150 | 0.6 | 0.6623305 | 22.61 | 68.91243
1251.5275 | 139 | 0.6198066 | 0.7149033 | 22.77 | 69.92879
1225.02625 | 139 | 0.63 | 0.7808243 | 23.42 | 68.84186
1338.592 | 169 | 0.6149813 | 0.6848688 | 23.03 | 68.06982
1303.416 | 169 | 0.62 | 0.73686 | 23.1 | 68.33357
1240.863 | 155 | 0.61 | 0.7704417 | 21.84 | 70.27928
1248.503 | 155 | 0.59 | 0.7704227 | 22 | 68.38723
1319.81 | 153 | 0.6 | 0.830965 | 22.76 | 70.55802
1345.1175 | 144 | 0.6549582 | 0.95 | 20.3 | 69.39484
1238.794 | 153 | 0.6498058 | 0.8847086 | 19.88 | 71.41382
1342.412 | 144 | 0.6549359 | 0.9746796 | 19.18 | 70.19462
1418.829 | 146 | 0.6001242 | 0.5151863 | 29.1 | 65.47978
1404.899 | 158 | 0.5996485 | 0.5645899 | 28.56 | 65.46081
1353.872 | 166 | 0.6350288 | 0.6200192 | 26.82 | 66.67929
1355.941 | 158 | 0.64 | 0.6502614 | 27.74 | 66.93509
1391.594 | 166 | 0.6400412 | 0.5900412 | 27.79 | 66.1509
1296.731 | 167 | 0.5949158 | 0.5 | 26.44 | 63.54875
1254.87 | 167 | 0.6050279 | 0.5302233 | 28.38 | 60.02877
1248.344 | 149 | 0.6003042 | 0.5349493 | 28.23 | 64.66901
1286.385 | 149 | 0.6 | 0.526691 | 26.95 | 65.51047
1248.822 | 200 | 0.6000092 | 0.5500367 | 28.05 | 65.49084
1297.3675 | 147 | 0.6001092 | 0.4801092 | 27.27 | 63.85516
1247.389 | 200 | 0.5799087 | 0.5897261 | 29.03 | 61.68667
1278.427 | 146 | 0.61 | 0.5357267 | 27.9 | 65.27012
1326.349 | 147 | 0.5950974 | 0.7550974 | 28.53 | 63.52109
1513.08 | 175 | 0.6285012 | 0.8814988 | 21.63 | 73.52943
1452.555 | 165 | 0.61 | 0.7031889 | 20.29 | 69.5033
1441.413 | 165 | 0.6350752 | 0.66 | 25.03 | 66.73057
1460.832 | 171 | 0.64 | 0.6399238 | 26.52 | 63.07078
1472.1325 | 171 | 0.66 | 0.5850598 | 28.02 | 62.68046
1515.267 | 158 | 0.6549452 | 0.5697806 | 28.18 | 63.89993
1547.418 | 172 | 0.6650402 | 0.5549598 | 28.53 | 62.95998
1474.9975 | 180 | 0.640119 | 0.5154166 | 26.17 | 61.53258
1317.104 | 153 | 0.6851917 | 0.57 | 25.71 | 63.44087
1163.031 | 136 | 0.695426 | 0.560852 | 27.67 | 64.63479
1218.1025 | 136 | 0.6648033 | 0.5440163 | 28.53 | 64.44119
1266.33 | 137 | 0.63 | 0.5149585 | 28.46 | 66.36789
1157.301 | 137 | 0.62 | 0.4946253 | 28.55 | 65.83824
1455.8975 | 171 | 0.6007434 | 0.4803717 | 26.49 | 65.56306
1397.479 | 140 | 0.6156575 | 1.010398 | 18.11 | 69.87174
1329.954 | 147 | 0.6047849 | 0.711721 | 22.77 | 65.07629
1313.566 | 147 | 0.5802086 | 0.9448957 | 20.7 | 69.58174
1267.285 | 148 | 0.5996018 | 1.001593 | 19.7 | 70.62539
1259.83 | 148 | 0.5950604 | 0.9354227 | 20.4 | 70.3719
1336.841 | 157 | 0.5901706 | 0.9150853 | 18.83 | 71.84338
1415.151 | 162 | 0.5748855 | 0.84 | 22.62 | 71.84223
1419.926 | 162 | 0.6249689 | 0.8303106 | 22.76 | 74.13124
1395.7325 | 156 | 0.5901492 | 0.87 | 22.72 | 71.73044
1404.805 | 156 | 0.6199762 | 0.8149642 | 22.07 | 71.55018
1378.5425 | 156 | 0.6049846 | 0.8199078 | 22.59 | 72.4453
1386.98 | 167 | 0.58 | 0.8452758 | 22.5 | 72.93242
1339.841 | 167 | 0.59 | 0.81 | 21.52 | 72.54685
1277.79 | 141 | 0.6037819 | 0.8362181 | 21.8 | 72.40879
1279.541 | 155 | 0.6029287 | 0.8358573 | 21.71 | 72.37099
1242.034 | 161 | 0.6301099 | 0.685055 | 23.93 | 73.54303
1284.316 | 155 | 0.6500062 | 0.7350093 | 24.71 | 65.22282
1269.967 | 161 | 0.67 | 0.5449902 | 25.17 | 64.79695
1242.137 | 167 | 0.66 | 0.54 | 28.45 | 61.16504
1256.143 | 148 | 0.6748745 | 0.8173852 | 25.4 | 64.29887
1274.4475 | 153 | 0.6749104 | 0.89 | 20.2 | 67.40001
1241.9775 | 167 | 0.6749079 | 0.9256446 | 20.8 | 71.0495
1255.825 | 141 | 0.6549543 | 0.9147713 | 20.68 | 70.14187
1238.476 | 153 | 0.71 | 0.9949023 | 21.26 | 71.8238
1227.476 | 141 | 0.7515202 | 0.9901603 | 21.34 | 74.08157
1133.1075 | 150 | 0.6748645 | 0.9748645 | 20.54 | 71.80662
1223.992 | 150 | 0.7351664 | 1.020333 | 20.99 | 74.83289
1361.273 | 165 | 0.6599085 | 0.9849543 | 20.39 | 74.86302
1172.899 | 138 | 0.6900651 | 1.00013 | 20.52 | 73.86144
1442.244 | 170 | 0.7300572 | 1.050229 | 20.195 | 75.35362
1396.21 | 165 | 0.6946694 | 0.9695591 | 21.13 | 72.58345
1366.1275 | 170 | 0.6548016 | 0.9728178 | 18.51 | 73.22281
1425.3375 | 167 | 0.6500652 | 0.9701304 | 18.96 | 74.51691
1455.579 | 166 | 0.6499079 | 0.9398159 | 20.55 | 75.22268
1410.259 | 167 | 0.67 | 0.9652746 | 20.21 | 76.03384
1435.248 | 166 | 0.7048897 | 1.031103 | 22.06 | 77.15389
1444.597 | 162 | 0.6647689 | 1.032311 | 21.1 | 75.03172
1417.6975 | 162 | 0.6648335 | 0.9903331 | 20.55 | 75.81492
1441.5725 | 164 | 0.67 | 0.9631765 | 20.99 | 75.23621
1396.528 | 163 | 0.6604291 | 0.9365018 | 19.56 | 74.13367
1419.6075 | 161 | 0.66 | 0.9425616 | 20.98 | 74.84892
1448.576 | 170 | 0.7135071 | 0.9664929 | 19.53 | 74.82119
1370.425 | 162 | 0.7 | 0.8903128 | 21.3 | 72.78741
1256.462 | 153 | 0.6798669 | 0.83 | 20.21 | 71.28795
1287.181 | 153 | 0.68 | 0.8703116 | 22.24 | 71.93182
1252.475 | 134 | 0.67 | 0.8644471 | 21.56 | 70.80608
1275.88 | 146 | 0.6752016 | 0.8843953 | 22.05 | 71.02342
1105.572 | 156 | 0.66 | 0.8814643 | 21.37 | 73.34506
1166.055 | 150 | 0.66 | 0.9016416 | 20.87 | 71.05769
1200.9125 | 158 | 0.68 | 0.8612542 | 21.27 | 71.89253
1378.702 | 178 | 0.6648294 | 0.95 | 21.55 | 73.53964
1383.158 | 178 | 0.65 | 0.9238671 | 21.26 | 74.4414
1300.073 | 171 | 0.6149806 | 0.94 | 21.55 | 74.53632
1349.574 | 171 | 0.6704871 | 0.9258525 | 21.28 | 75.96229
1313.6025 | 172 | 0.6448806 | 0.9858357 | 21.39 | 76.53725
1248.6625 | 172 | 0.6301284 | 1.03 | 20.83 | 75.97715
1187.383 | 149 | 0.6049202 | 1.019681 | 20.7 | 74.92492
1190.089 | 149 | 0.6405599 | 1.0436 | 20.24 | 77.15479
1241.341 | 147 | 0.594803 | 1.011576 | 19.83 | 75.35155
1293.866 | 147 | 0.6147775 | 1.01089 | 19.03 | 74.67279
1209.5075 | 160 | 0.6171376 | 1.0257 | 19.18 | 74.01308
1290.969 | 160 | 0.6049932 | 0.9949932 | 19.67 | 75.78425
1238.317 | 166 | 0.63 | 1.050042 | 19.67 | 74.43557
1242.614 | 150 | 0.6493216 | 0.9693216 | 19.25 | 75.99051
1233.223 | 153 | 0.894963 | 1.299778 | 21.71 | 78.37472
1316.945 | 172 | 0.88 | 1.24349 | 22.31 | 80.19246
1355.941 | 153 | 0.8921178 | 1.248275 | 22.44 | 80.02685
1329.201 | 153 | 0.8900282 | 1.180085 | 22.11 | 79.33411
1393.027 | 169 | 0.7898226 | 1.035089 | 21.34 | 75.99441
1413.8775 | 169 | 0.75 | 1.009906 | 21.5 | 74.02191
1423.905 | 170 | 0.7451207 | 1.030241 | 20.48 | 73.8802
1395.255 | 142 | 0.7448416 | 0.9851584 | 21.75 | 74.50867
1365.226 | 142 | 0.7498235 | 0.9796469 | 22.14 | 72.03762
1383.477 | 167 | 0.744725 | 0.96989 | 22.29 | 72.48457
1331.429 | 170 | 0.7400372 | 0.9550186 | 21.87 | 72.98032
1337.4775 | 167 | 0.7599037 | 0.984663 | 21.95 | 73.70509
1206.483 | 170 | 0.7376704 | 0.9518067 | 22.83 | 71.33181
1365.491 | 161 | 0.6951576 | 0.9906303 | 21.97 | 71.88393
1367.0825 | 159 | 0.65 | 0.9405588 | 21.76 | 73.69058
1342.889 | 161 | 0.6250952 | 0.9652855 | 20.65 | 74.98489
1370.743 | 159 | 0.6545214 | 0.9451595 | 21.12 | 76.13141
1369.772 | 157 | 0.6147023 | 0.9517864 | 20.08 | 73.05755
1344.799 | 159 | 0.6392382 | 0.9544287 | 20.22 | 75.56817
1350.894 | 157 | 0.6650297 | 0.9750892 | 20.79 | 76.53869
1334.294 | 159 | 0.6164315 | 0.9612551 | 20.7 | 74.62094
1314.717 | 156 | 0.6449651 | 0.9649651 | 20.1 | 75.03139
1344.1625 | 146 | 0.6148557 | 0.8997114 | 19.02 | 73.04998
1361.671 | 156 | 0.5952444 | 0.88 | 20.87 | 73.68519
1322.1975 | 146 | 0.6250017 | 0.91001 | 18.76 | 71.88985
1209.189 | 150 | 0.6 | 0.9734772 | 18.55 | 71.48868
1458.879 | 151 | 0.5748523 | 1 | 19.13 | 74.49043
1317.49 | 152 | 0.5749516 | 1 | 19.13 | 74.49497
1269.354 | 158 | 0.5949106 | 1 | 19.3 | 72.89281
1280.973 | 152 | 0.6048928 | 0.9712859 | 20.2 | 73.33882
1326.0175 | 155 | 0.6050397 | 0.9503974 | 20.5 | 74.13406
1367.701 | 158 | 0.6202159 | 0.9455398 | 20.7 | 73.19128
1308.772 | 155 | 0.6100776 | 0.9782018 | 20.3 | 73.38798
1353.076 | 148 | 0.6414425 | 0.9768032 | 20.19 | 74.94408
1190.726 | 156 | 0.6504257 | 0.9752129 | 20.78 | 75.26156
1105.89 | 155 | 0.6452156 | 0.9504312 | 22.3 | 76.54171
1343.219 | 156 | 0.6704891 | 0.9724455 | 20.81 | 75.95778

## Figs.2.11-2.13
Zn rec. | Bin | Bin | Frequency | Pb rec.
62.04295 | 40 | 40 | 0 | 72.83295
61.52005 | 43 | 43 | 1 | 73.25851
60.48396 | 46 | 46 | 1 | 71.61349
63.75786 | 49 | 49 | 0 | 74.43732
65.29544 | 52 | 52 | 2 | 74.75591
71.23519 | 55 | 55 | 10 | 76.97908
70.45406 | 58 | 58 | 12 | 76.02007
61.41606 | 61 | 61 | 24 | 77.49927
64.41985 | 64 | 64 | 33 | 79.66602
62.73069 | 67 | 67 | 31 | 81.08398
71.43933 | 70 | 70 | 15 | 80.23438
64.67715 | 73 | 73 | 8 | 71.84447
66.09714 | 76 | 76 | 1 | 73.67713
72.9618 |  | More | 0 | 76.40859
52.17783 |  |  |  | 74.53549
58.97326 |  | Sum | 138 | 73.75471
72.80212 |  |  |  | 79.59847
63.03166 |  |  |  | 72.5887
59.5686 |  |  |  | 74.54136
60.04933 |  |  |  | 77.82699
60.72236 |  |  |  | 78.33733
63.59013 |  |  |  | 77.68321
66.49459 |  |  |  | 76.01518
54.60791 |  |  |  | 57.28985
70.4085 |  |  |  | 75.78668
65.87883 |  |  |  | 79.24663
58.3986 |  |  |  | 74.39501
59.22922 |  |  |  | 72.12943
62.30935 |  |  |  | 72.11971
68.44905 |  |  |  | 72.35355
58.71168 |  |  |  | 76.35993
65.31711 |  |  |  | 74.19678
65.40778 |  |  |  | 77.23589
60.89544 |  |  |  | 77.17542
58.69311 |  |  |  | 78.69445
56.92125 |  |  |  | 81.90212
63.49603 |  |  |  | 79.40158
65.57794 |  |  |  | 77.83635
67.1032 |  |  |  | 79.26941
69.24266 |  |  |  | 74.80236
65.11572 |  |  |  | 75.63565
68.41565 |  |  |  | 73.82853
64.63583 |  |  |  | 76.38247
66.9574 |  |  |  | 76.07979
57.88202 |  |  |  | 77.17108
66.01263 |  |  |  | 76.91814
53.71971 |  |  |  | 79.13428
51.09817 |  |  |  | 75.06201
67.00471 |  |  |  | 73.33431
63.57927 |  |  |  | 79.49447
65.68106 |  |  |  | 78.35848
69.61012 |  |  |  | 80.46534
70.23286 |  |  |  | 82.44231
68.12083 |  |  |  | 82.60929
63.45169 |  |  |  | 81.31555
58.89083 |  |  |  | 77.57737
63.87614 |  |  |  | 76.05164
57.54144 |  |  |  | 76.99753
64.66664 |  |  |  | 72.91753
63.13643 |  |  |  | 77.88911
69.86455 |  |  |  | 77.61714
61.88477 |  |  |  | 80.45807
62.79012 |  |  |  | 79.69654
58.62496 |  |  |  | 80.24172
58.9558 |  |  |  | 77.64605
60.69675 |  |  |  | 76.88426
62.29378 |  |  |  | 77.10119
64.55724 |  |  |  | 71.66228
64.72547 |  |  |  | 79.09595
56.36356 |  |  |  | 79.86515
63.6282 |  |  |  | 83.27025
63.5323 |  |  |  | 80.18198
63.95717 |  |  |  | 78.47687
66.14322 |  |  |  | 78.71363
68.33695 |  |  |  | 77.48881
58.68934 |  |  |  | 77.32384
56.95365 |  |  |  | 75.79485
68.26486 |  |  |  | 72.38505
56.92075 |  |  |  | 71.14183
52.30127 |  |  |  | 73.04006
59.76912 |  |  |  | 76.41275
59.26982 |  |  |  | 74.98042
58.43067 |  |  |  | 72.91107
57.85402 |  |  |  | 67.05237
57.46917 |  |  |  | 68.75738
60.65443 |  |  |  | 74.74472
64.35648 |  |  |  | 69.80579
56.83293 |  |  |  | 71.9027
65.39289 |  |  |  | 76.37409
61.23925 |  |  |  | 78.28531
55.20166 |  |  |  | 72.96936
45.38462 |  |  |  | 72.06646
61.64586 |  |  |  | 69.87442
62.04844 |  |  |  | 76.18108
61.64454 |  |  |  | 78.16049
63.40474 |  |  |  | 76.90591
49.97438 |  |  |  | 78.58047
42.19758 |  |  |  | 76.51244
60.47573 |  |  |  | 75.17076
66.9767 |  |  |  | 63.72634
69.05194 |  |  |  | 75.59611
63.59471 |  |  |  | 77.53738
62.48735 |  |  |  | 77.83068
67.11982 |  |  |  | 77.85668
66.01902 |  |  |  | 80.14109
54.54138 |  |  |  | 77.41214
53.15846 |  |  |  | 76.66031
54.85335 |  |  |  | 73.12708
61.98197 |  |  |  | 77.57089
61.42208 |  |  |  | 76.08821
68.37 |  |  |  | 74.79199
54.94 |  |  |  | 68.51424
62.91 |  |  |  | 77.35
73.7 |  |  |  | 71.13
70.07 |  |  |  | 68.72
68.48 |  |  |  | 77.58
65.84 |  |  |  | 79.89
63.75 |  |  |  | 75.91
60.38 |  |  |  | 76.11
65.06 |  |  |  | 72.51
65.59 |  |  |  | 67.24
68.27 |  |  |  | 73.12
64.73 |  |  |  | 73.77
53.28 |  |  |  | 79.72
58.45 |  |  |  | 75.79
63.78 |  |  |  | 70.61
52.91 |  |  |  | 71.95
64.43 |  |  |  | 76.01
66.21 |  |  |  | 71.41
56.56 |  |  |  | 76.72
63.58 |  |  |  | 78.47
66.35 |  |  |  | 78.08
64.49 |  |  |  | 79.25
61.22 |  |  |  | 80.52
60.58 |  |  |  | 76.64
58.17 |  |  |  | 76.04
55.23 |  |  |  | 76.47
66.4 |  |  |  | 70.58
73.32
75.21

## Fig.2.14
Cu Rec.
79.0257
80.40816
82.69545
76.70841
78.72563
82.11859
83.90212
86.59402
86.19421
86.98764
78.57409
80.92451
72.14432
78.76431
81.06975
82.05274
83.37682
87.16324
85.89323
84.05513
82.09776
78.54782
81.73485
82.88789
81.82335
82.17281
81.70055
81.60034
83.02933
83.95517
79.90871
82.3329
79.62255
80.20403
76.18083
83.27779
84.47628
78.84662
76.46523
77.16367
77.29641
87.90743
90.23113
89.9747
85.43938
87.46518
84.04037
83.30537
75.47266
82.53025
85.70877
84.30041
84.9294
88.98472
87.76796
84.91404
78.46334
84.15659
87.33309
88.1857
87.6098
86.53024
87.50911
85.36129
87.99269
86.81457
88.42489
86.41713
87.83772
86.76252
85.95041
88.70598
84.28014
85.87657
88.74205
90.76756
91.36044
90.39731
89.7663
90.20584
90.5691
92.23669
91.47365
92.29956
90.29694
88.01627
86.35559
89.36363
90.13013
89.93477
89.85291
88.42842
88.19271
91.49636
90.3673
90.55138
88.72474
87.20456
90.68051
89.33081
91.14224
91.51568
91.16774
89.81574
89.54574
88.41801
83.14866
88.18231
86.70146
87.27859
89.12471
91.93137
92.84449
92.34788
89.81773
90.45893
90.4011
89.58621
89.82852
88.65908
86.60395
87.19915
86.40265
86.04075
91.78069
90.41929
89.0513
86.38447
85.83847
86.50769
87.85377
87.45273
89.22656
91.15627
92.21303
89.41877
90.67338
87.60809
89.7921
91.71757
90.87784
87.31807
90.49417
88.84046
91.09437
92.91603
91.99641
91.80718
87.60062
88.66764
86.74168
87.3124
89.35569
89.95068
90.69874
90.57625
91.22722
89.72807
91.09943
90.94958
92.74726
92.73671
92.37788
91.90815
90.7841
89.79699
90.6212
93.0539
89.82718
89.47164
91.02278
87.59965
89.88641
88.31763
87.89332
85.9461
85.9938
83.6043
89.21532
89.96012
88.68107
88.66806
89.19675
87.0796
88.95978
85.44582
86.08369
88.22183
88.78725
90.57788
91.59323
89.00003
87.57886
88.89497
89.10394
88.76981
91.57198
90.59354
89.1192
86.49742
87.55523
88.2504
90.54285
90.08829
90.67847
91.40731
88.71849
92.03471
87.52471
86.25398
86.91087
76.11099
77.68819
85.17056
92.58713
89.15379
88.63444
91.92809
88.37967
90.60261
89.52826
87.26133
88.56344
88.92129
89.22046
89.61126
91.832
90.14222
88.86854
90.0746
90.34345
86.66674
88.89379
90.68904
89.13012
87.37877
87.57098
86.96716
91.14699
93.12612
91.78032
91.14409
88.75756
89.89267
89.32002
90.28767
91.33885
91.41972
91.47316
87.41733
84.98259
81.93755
86.21198
84.42513
86.17589
87.0173
88.73598
88.32106
85.97184
85.95527
86.14392
87.0225
85.0369
85.18192
86.44756
88.96418
88.88355
86.67376
84.18122
87.81892
87.67575
85.96654
86.46923
87.13388
79.61074
85.06334
83.79187
85.59767
89.39954
90.01707
87.03667
83.57826
81.58361
82.21057
87.77195
89.73295
86.69401
83.35632
88.1925
84.35804
86.37884
85.18084
85.83465
85.64698
84.55503
83.7817
83.89099
80.02828
81.71643
79.42501
72.4994
81.0436
78.32247
75.3614
79.75304
84.96301
83.00802
84.86427
78.6117
77.26068
81.36242
86.36099
85.4901
86.4121
84.80243
84.99506
85.39292
82.20564
83.54879
82.69497
81.47736
85.76739
74.54602
80.06929
79.13609
79.60954
86.24135
79.21364
80.20261
84.96505
84.84772
83.66901
84.24199
81.43995
78.06792
83.67791
84.8692
84.90019
86.64883
83.95791
82.23948
82.15859
82.91255
86.75666
89.90795
86.69301
87.22574
87.82063
86.62462
86.81392
91.03167
84.16715
84.54993
84.13328
88.32413
88.76762
91.8295
87.40415
86.63281
86.18756
82.51137
80.68601
82.58363
80.1471
82.77674
82.97734
80.26727
83.16514
72.76478
79.55684
81.46617
76.47136
73.60195
66.32573
72.12485
75.21877
74.01142
71.95836
67.96409
74.77161
71.16512
68.75671
72.91851
74.03569
73.24517
63.89673
63.37751
61.13318
65.65102
69.82385
72.92813
71.75611
68.81389
64.59267
62.39798
67.41302
68.46618
71.87079
73.20918
68.52573
69.43764
72.27814
74.08683
74.6093
71.89394
71.67784
67.8615
63.22524
68.35049
64.7808
69.34339
69.4544
66.67626
74.9821
74.25284
80.1091
82.88584
83.12754
76.25448
79.66417
85.87482
82.72283
87.70417
87.94095
84.86966
87.12326
86.61172
89.08054
87.82162
89.06318
87.44035
87.05381
87.70383
87.39944
89.98552
90.70815
88.05843
86.48244
88.88594
89.4878
89.89561
92.07377
89.36493
90.78673
89.98296
91.28644
89.23059
91.42071
90.92678
87.85328
88.99128
89.19123
91.98582
86.38076
73.99577
78.27373
79.81371
85.4319
88.46281
90.22681
91.65018
89.90909
88.85409
90.58201
90.37556
91.09976
89.19884
92.1581
90.11763
94.06685
92.63878
93.04232
93.78231
92.9028
92.66106
91.01153
88.31124
89.8606
91.92345
91.6509
91.92367
92.93269
93.72636
93.21322
91.79321
90.86921
89.90716
90.5241
89.40287
92.03257
89.42518
91.29437
91.54204
89.41583
88.36301
88.57098
90.26435
89.49828
89.91872
89.92681
92.17668
88.70649
91.03049
89.46123
88.70174
88.57118
89.31786
90.28778
88.69223
89.70409
90.90354
91.70792
90.42612
86.78251
92.53538
91.25665
93.26292
92.86834
92.36742
92.12077
93.17633
93.31938
93.59917
91.54419
91.32924
86.89645
89.83621
91.94516
92.16677
92.12911
90.35838
88.2977
92.99644
90.93125
91.30633
92.83218
93.83346
91.62883
92.07868
92.32779
92.064
91.36071
91.21846
90.39497
90.25246
89.8193
91.39975
92.62012
90.22616
89.25592
92.06361
90.45806
92.08532
87.6253
90.03207
90.82794
92.72944
89.05984
90.33364
92.1447
91.48948
91.75778
91.2923
90.68689
88.94415
91.48008
91.58595
93.2175
91.68738
92.30787
92.60451
91.6074
88.99999
89.05246
88.70606
90.05285
90.84548
91.01113
89.64768
91.37252
90.59139
90.61794
89.49644
90.65614
90.04326
90.54844
90.81812
89.02235
89.3369
90.38733
91.66195
90.49737
91.31777
87.67421
90.10926
91.27773
90.91339
90.35633
90.62456
86.91921
87.49795
86.71914
89.12523
90.4323
90.04506
89.97054
89.61948
89.32996
89.18422
91.3864
89.73807
92.62363
91.77626
92.08735
90.22216
91.4951
90.49073
89.9763
89.79081
89.97993
86.92054
87.23131
91.45939
92.38366
91.19096
88.61384
86.94873
90.39813
85.61068
84.51159
80.63041
87.88224
87.24449
89.61643
92.8722
91.01823
90.64452
92.3491
91.27649
91.22101
87.97867
90.06734
89.1251
86.3215
84.79033
85.76873
84.96933
87.59145
84.22828
82.52266
85.01752
85.53032
77.83892
82.25813
82.38198
84.218
87.18294
88.77585
90.8547
83.87145
88.86423
86.82817
91.20443
90.20238
88.35239
85.17588
89.23814
84.0326
91.65224
89.34294
91.61689
88.58316
85.42067
82.34853
84.07778
87.04862
89.68958
89.02657
89.6957
90.45434
87.11223
83.55769
84.54774
83.08601
88.25373
89.41477
82.98645
83.18105
84.70378
85.80264
87.54466
89.52438
90.67226
89.83086
87.61016
88.06973
88.39073
82.19819
85.98181
87.71087
90.04467
91.45115
85.16643
80.79955
82.79059
88.76488
86.26197
83.06952
84.52268
85.33008
89.53419
85.08361
88.06726
89.77261
88.4399
85.26332
81.65432
84.17734
89.07708
89.03364
85.06713
83.63958
83.26807
85.09063
87.47892
85.50733
82.93397
80.73253
88.28423
84.97563
82.71948
82.36679
80.20303
83.15235
80.53055
85.16131
83.98156
89.59495
88.88839
87.17461
86.11514
85.21883
81.68543
84.79962
91.42422
82.39469
82.15284
81.09213
86.02006
87.54263
85.09469
86.15479
80.53023
80.6565
79.70007
84.23827
84.57532
86.79041
84.52257
87.20254
84.21256
85.70864
85.59943
87.45806
88.92168
87.48583
87.86655
88.54238
90.11499
89.83855
83.37248
85.55662
90.60647
86.28636
80.63394
84.69583
80.30752
68.03995
80.22034
88.54553
86.63462
87.21234
88.58274
86.26374
89.25104
86.94248
84.61902
86.85927
87.17226
84.57155
87.51595
83.25184
89.63204
92.17677
91.7617
92.57744
87.97725
84.97732
91.73206
87.66171
89.59489
90.80613
91.2431
92.59571
88.45439
87.37164
87.3848
87.57205
93.418
89.3691
91.51775
90.93834
80.02636
89.2688
89.81227
88.38505
89.1803
89.3923
82.90505
83.95953
90.75717
88.78522
87.31017
81.84923
91.98819
88.96808
87.31508
87.99636
89.60325
88.8228
86.53632
88.83137
85.34464
85.734
85.92683
79.92594
86.15908
86.74431
86.9406
90.03797
89.39002
92.70769
90.18766
90.26185
89.21561
89.12357
84.97626
81.54948
87.80208
91.19671
88.1009
82.2335
71.60716
79.36358
82.42397
85.17341
87.47286
82.3226
87.42277
87.20637
87.46721
84.22808
90.30053
93.66709
93.15949
88.10685
87.0292
89.89108
82.62611
82.85046
84.72271
83.1977
83.45582
80.66353
80.63729
87.74358
88.74263
86.71063
82.99489
84.03433
88.48626
88.66343
83.67608
70.75215
79.59157
84.82333
72.17072
70.85661
82.58827
88.45224
90.11284
84.59485
84.79433
81.43818
77.55323
82.07131
81.39277
80.40639
84.31541
86.10765
82.48195
79.97267
83.53576
83.25977
83.32434
82.06399
85.16922
85.15009
77.53432
72.72527
80.90515
88.80863
87.31465
83.25924
77.51512
80.49082
83.59939
85.78385
86.27835
84.35138
87.74885
91.31736
89.88076
88.1696
82.04262
84.12916
85.05466
85.14431
77.33885
80.44259
80.09852
78.6958
81.4638
84.13639
82.56387
85.14583
83.44275
89.33644
90.92281
88.24914
85.16022
87.53018
83.70348
86.8068
84.10761
81.01106
80.34435
82.52545
79.03322
83.64091
84.77982
88.95487
87.21318
86.74967
90.31386
91.77285
88.39131
88.34808
89.84058
89.3544
83.87255
88.85734
90.07425
88.62656
82.74629
87.33699
83.50106
84.59948
87.7835
87.92835
87.94399
90.39528
89.06909
89.67616
86.82794
89.04963
88.21219
85.2833
86.98965
86.87343
84.25734
86.33343
87.86914
87.73134
87.41812
79.78059
83.83116
81.68069
79.85616
89.05392
89.20093
92.42811
89.94751
88.13249
89.04189
89.12171
87.55731
92.16271
87.33858
87.55078
87.28504
88.31638
88.38588
85.00573
87.31875
87.45944
81.47048
87.05853
85.1936
84.07577
79.72181
87.53804
90.33798
91.03419
90.80888
90.92112
85.62824
89.98502
91.3908
90.59459
91.89908
91.82685
91.20511
82.56338
86.39966
91.82346
92.34356
88.69929
89.61063
91.98779
93.75847
88.47324
93.05564
91.49492
87.60647
90.9808
90.39862
92.43649
90.33094
90.25297
90.50445
87.04347
90.65185
89.97338
91.21234
91.04112
88.84474
90.77008
90.59698
91.98272
91.44583
89.4704
91.75836
91.86246
88.52901
78.51728
88.47194
88.12535
91.22521
89.82901
90.3681
89.40726
91.03962
88.87599
89.44375
88.95689
92.05778
90.523
92.81195
92.48378
94.51893
93.31773
94.06239
90.75918
88.62467
87.36549
89.95202
92.35563
88.08676
83.99594
87.06685
89.28721
85.89177
84.10165
81.14217
82.0809
80.12172
81.5097
80.56086
81.45944
76.82069
81.08458
83.04459
81.23648
74.54146
79.89382
79.16096
80.8329
76.5499
76.92772
80.30284
78.98826
79.68169
77.29618
76.39529
78.90553
86.07289
79.72999
82.65005
82.95347
80.31396
84.29133
71.35135
74.91683
79.65896
79.70278
82.87575
82.6802
81.98893
81.0001
80.42732
82.36303
81.75308
79.63551
77.90224
72.79885
74.76862
83.63027
80.76154
84.88852
77.29778
80.19078
81.60689
80.76304
80.70228
83.37421
87.14919
82.32109
80.0051
76.86652
78.65229
78.6951
81.21188
79.5028
77.22908
80.53643
81.28801
83.22483
78.39337
80.37874
81.12434
80.5301
82.24669
78.77518
81.71406
81.98574
78.24592
71.5907
77.95438
76.4604
73.95656
77.54818
79.05392
78.7683
65.86686
73.86489
80.55713
73.44725
82.3625
80.1965
79.34872
78.43878
80.42593
82.28027
78.71017
73.17354
78.72293
70.76476
80.99107
78.87088
73.1204
77.31579
72.92698
77.52381
79.76838
78.96177
76.73172
82.47708
78.12103
74.86333
79.02637
78.35989
83.5978
79.50395
77.85748
77.51779
76.34264
74.70337
76.14391
71.88996
71.27685
71.53497
66.72618
72.93175
76.24791
70.27366
67.06976

## Fig.2.15
Source | 000 t CO2 | Cum.%
Comminution | 435 | 25.18819
Ammonia production | 210 | 37.348
Mining equipment | 205 | 49.2183
Flash furnaces | 180 | 59.641
Steam production | 160 | 68.90562
Ventilation | 105 | 74.98552
Oxygen production | 75 | 79.32831
Flotation | 73 | 83.5553
Hydrogen production | 49 | 86.39259
Acid plants | 46 | 89.05617
Electrorefining | 45 | 91.66184
Electric furnace | 44 | 94.20961
Hoisting | 43 | 96.69948
Compressed air | 42 | 99.13144
Concentrate drying | 15 | 100
Total | 1727

## Figs.2.16,2.17
Fig.2.16 | Sphalerite | Galena | Pyrrhotite | Pyrite | Graphite | Quartz | Feldspar | Mica | Total | Fig.2.17 | Size | Orientation | Is50
| 25 | 2.5 | 4 | 7 | 5 | 30 | 5 | 17 | 95.5 |  | 75x63 | perp | 7.46
| 26.18% | 2.618% | 4.188% | 7.33% | 5.236% | 31.41% | 5.236% | 17.8% | 100% |  | 75x63 | perp | 4.26
[11 empty] | 75x63 | perp | 5.01
[11 empty] | 75x63 | perp | 3.78
[11 empty] | 75x63 | perp | 7.49
[11 empty] | 75x63 | perp | 8.95
[11 empty] | 75x63 | perp | 5.65
[11 empty] | 75x63 | perp | 7.7
[11 empty] | 75x63 | perp | 4.43
[11 empty] | 75x63 | perp | 4.46
[11 empty] | 75x63 | perp | 5.92
[11 empty] | 75x63 | perp | 4.75
[11 empty] | 75x63 | perp | 6.61
[11 empty] | 75x63 | perp | 3.81
[11 empty] | 75x63 | perp | 4.35
[11 empty] | 75x63 | perp | 3.65
[11 empty] | 75x63 | perp | 4.97
[11 empty] | 75x63 | perp | 5.6
[11 empty] | 75x63 | perp | 3.85
[11 empty] | 75x63 | perp | 6.02
[11 empty] | 75x63 | perp | 5.76
[11 empty] | 75x63 | perp | 3.63
[11 empty] | 75x63 | perp | 6.74
[11 empty] | 75x63 | perp | 7.75
[11 empty] | 75x63 | perp | 5.42
[11 empty] | 75x63 | perp | 5.43
[11 empty] | 75x63 | perp | 6.32
[11 empty] | 75x63 | perp | 5.09
[11 empty] | 75x63 | perp | 3.11
[11 empty] | 75x63 | perp | 6.54
[11 empty] | 75x63 | perp | 3.47
[11 empty] | 75x63 | perp | 3.78
[11 empty] | 75x63 | par | 1.84
[11 empty] | 75x63 | par | 4.71
[11 empty] | 75x63 | par | 2.98
[11 empty] | 75x63 | par | 2.28
[11 empty] | 75x63 | par | 2.77
[11 empty] | 75x63 | par | 2.76
[11 empty] | 75x63 | par | 2.17
[11 empty] | 75x63 | par | 2.61
[11 empty] | 75x63 | par | 1.88
[11 empty] | 75x63 | par | 3.08
[11 empty] | 75x63 | par | 3.55
[11 empty] | 75x63 | par | 1.82
[11 empty] | 75x63 | par | 4.62
[11 empty] | 75x63 | par | 4.04
[11 empty] | 75x63 | par | 2.58
[11 empty] | 75x63 | par | 2.11
[11 empty] | 75x63 | par | 3.46
[11 empty] | 75x63 | par | 3.45
[11 empty] | 75x63 | par | 2.46
[11 empty] | 75x63 | par | 4
[11 empty] | 75x63 | par | 2.18
[11 empty] | 75x63 | par | 1.64
[11 empty] | 75x63 | par | 5.87
[11 empty] | 75x63 | par | 1.95
[11 empty] | 75x63 | par | 2.57
[11 empty] | 63x53 | perp | 3.56
[11 empty] | 63x53 | perp | 9.77
[11 empty] | 63x53 | perp | 9.51
[11 empty] | 63x53 | perp | 3.04
[11 empty] | 63x53 | perp | 9.41
[11 empty] | 63x53 | perp | 4.19
[11 empty] | 63x53 | perp | 7.7
[11 empty] | 63x53 | perp | 7.35
[11 empty] | 63x53 | perp | 7.01
[11 empty] | 63x53 | perp | 5.65
[11 empty] | 63x53 | perp | 5.74
[11 empty] | 63x53 | perp | 7.7
[11 empty] | 63x53 | perp | 7.44
[11 empty] | 63x53 | perp | 8.68
[11 empty] | 63x53 | perp | 8.19
[11 empty] | 63x53 | perp | 7.27
[11 empty] | 63x53 | perp | 4.08
[11 empty] | 63x53 | perp | 8.28
[11 empty] | 63x53 | perp | 3.74
[11 empty] | 63x53 | perp | 5.6
[11 empty] | 63x53 | perp | 6.13
[11 empty] | 63x53 | perp | 7.37
[11 empty] | 63x53 | perp | 4.59
[11 empty] | 63x53 | perp | 7.37
[11 empty] | 63x53 | perp | 3.23
[11 empty] | 63x53 | perp | 6.97
[11 empty] | 63x53 | perp | 3.55
[11 empty] | 63x53 | perp | 6.98
[11 empty] | 63x53 | perp | 4.3
[11 empty] | 63x53 | perp | 5.02
[11 empty] | 63x53 | perp | 14.81
[11 empty] | 63x53 | perp | 12.19
[11 empty] | 63x53 | perp | 2.71
[11 empty] | 63x53 | perp | 6.27
[11 empty] | 63x53 | perp | 7.95
[11 empty] | 63x53 | perp | 4.62
[11 empty] | 63x53 | perp | 4.62
[11 empty] | 63x53 | perp | 3.09
[11 empty] | 63x53 | perp | 5.54
[11 empty] | 63x53 | perp | 6.11
[11 empty] | 63x53 | perp | 3.3
[11 empty] | 63x53 | perp | 2.87
[11 empty] | 63x53 | perp | 3.17
[11 empty] | 63x53 | par | 4.8
[11 empty] | 63x53 | par | 3.87
[11 empty] | 63x53 | par | 3.36
[11 empty] | 63x53 | par | 2.6
[11 empty] | 63x53 | par | 2.24
[11 empty] | 63x53 | par | 3.61
[11 empty] | 63x53 | par | 2.61
[11 empty] | 63x53 | par | 2.67
[11 empty] | 63x53 | par | 2.84
[11 empty] | 63x53 | par | 3.59
[11 empty] | 63x53 | par | 2.71
[11 empty] | 63x53 | par | 2.67
[11 empty] | 63x53 | par | 4.12
[11 empty] | 63x53 | par | 3.04
[11 empty] | 63x53 | par | 5.72
[11 empty] | 63x53 | par | 6.92
[11 empty] | 63x53 | par | 6.85
[11 empty] | 63x53 | par | 1.69
[11 empty] | 63x53 | par | 2.68
[11 empty] | 63x53 | par | 3.61
[11 empty] | 53x45 | perp | 7.48
[11 empty] | 53x45 | perp | 2.5
[11 empty] | 53x45 | perp | 8.54
[11 empty] | 53x45 | perp | 5.93
[11 empty] | 53x45 | perp | 5.54
[11 empty] | 53x45 | perp | 5.87
[11 empty] | 53x45 | perp | 8.56
[11 empty] | 53x45 | perp | 8.24
[11 empty] | 53x45 | perp | 6.59
[11 empty] | 53x45 | perp | 3.43
[11 empty] | 53x45 | perp | 4.64
[11 empty] | 53x45 | perp | 5.18
[11 empty] | 53x45 | perp | 5.43
[11 empty] | 53x45 | perp | 2.97
[11 empty] | 53x45 | perp | 5.32
[11 empty] | 53x45 | perp | 3.65
[11 empty] | 53x45 | perp | 2.57
[11 empty] | 53x45 | perp | 3.62
[11 empty] | 53x45 | perp | 7.39
[11 empty] | 53x45 | perp | 5.44
[11 empty] | 53x45 | perp | 3.45
[11 empty] | 53x45 | perp | 7.48
[11 empty] | 53x45 | par | 4.27
[11 empty] | 53x45 | par | 2.11
[11 empty] | 53x45 | par | 2.15
[11 empty] | 53x45 | par | 4.95
[11 empty] | 53x45 | par | 2.73
[11 empty] | 53x45 | par | 1.64
[11 empty] | 53x45 | par | 2.45
[11 empty] | 53x45 | par | 3.99
[11 empty] | 53x45 | par | 2.78
[11 empty] | 53x45 | par | 3.97
[11 empty] | 53x45 | par | 2.74
[11 empty] | 53x45 | par | 3.14
[11 empty] | 53x45 | par | 3.16
[11 empty] | 53x45 | par | 3.57
[11 empty] | 53x45 | par | 7.62
[11 empty] | 53x45 | par | 4.95
[11 empty] | 53x45 | par | 2.73
[11 empty] | 53x45 | par | 2.27
[11 empty] | 53x45 | par | 2.09

## Figs.2.18,2.19
Ore type | Mean kg/t | SD kg/t | 90% cls | N
A | 127.8724 | 38.03113 | 19.71638 | 12
B | 36.66201 | 9.014876 | 6.038476 | 8
C | 106.021 | 53.07776 | 27.51696 | 12

## Fig.2.20
Cu rec. A | Cu grade A | Cu rec. B | Cu grade B
74.8025 | 9.97 | 78.19333 | 10.96333
85.5325 | 8.5875 | 87.55667 | 9.106667
88.595 | 8.005 | 90.03667 | 8.35
90.2675 | 7.4875 | 91.42333 | 7.706667
90% confidence intervals ±
Cu rec. A | Cu grade A | Cu rec. B | Cu grade B
4.441132 | 1.097914 | 3.941812 | 1.217711
3.537429 | 0.5682593 | 1.655431 | 0.8898906
2.437871 | 0.2974469 | 1.280843 | 0.8494766
1.852726 | 0.1979194 | 1.054749 | 0.8094443

## Fig.2.21
Size (µm) | Percent in Shape Factor
| S1 | S2 | S3 | S4 | S5
+125 | 14.07625 | 9.970674 | 4.692082 | 1.759531 | 0
-125+75 | 16.12903 | 9.384164 | 9.384164 | 7.917889 | 0.2932551
-75 | 0.8797654 | 3.519062 | 3.519062 | 11.43695 | 7.038123
|  |  |  | Total | 100

## Fig.2.22
Plot Functions With Two Variables |  |  | % near gravity = | 20 |  |  | x-Step: | 0.01666667 | x | 1.2
[5 empty] | x = SGf |  | y-Step: | 25 | y | 700
Function: z = | 1.29818 |  |  |  | y = Cyclone diameter
x-Min: | 1.2 | Enter equation in B3, & xmin, xmax, ymin, ymax in B4:B7 | [7 empty] | Template from Excel 2003 Bible
x-Max: | 1.6 | Chart can be annotated as usual. | [7 empty] | by John Walkenbach (Wiley)
y-Min: | 700 | Right click on chart and select '3-D Rotation' to rotate surface
y-Max: | 1300 |  |  |  |  | 1.29818 | 700 | 725 | 750 | 775 | 800 | 825 | 850 | 875 | 900 | 925 | 950 | 975 | 1000 | 1025 | 1050 | 1075 | 1100 | 1125 | 1150 | 1175 | 1200 | 1225 | 1250 | 1275 | 1300
[6 empty] | 1.2 | 1.29818 | 1.30711625 | 1.315525 | 1.32340625 | 1.33076 | 1.33758625 | 1.343885 | 1.34965625 | 1.3549 | 1.35961625 | 1.363805 | 1.36746625 | 1.3706 | 1.37320625 | 1.375285 | 1.37683625 | 1.37786 | 1.37835625 | 1.378325 | 1.37776625 | 1.37668 | 1.37506625 | 1.372925 | 1.37025625 | 1.36706
[6 empty] | 1.216667 | 1.311735 | 1.320296 | 1.328329 | 1.335835 | 1.342813 | 1.349264 | 1.3551875 | 1.360583 | 1.365452 | 1.3697925 | 1.373606 | 1.376892 | 1.37965 | 1.381881 | 1.383584 | 1.38476 | 1.385408 | 1.385529 | 1.3851225 | 1.384188 | 1.382727 | 1.3807375 | 1.378221 | 1.375177 | 1.371605
[6 empty] | 1.233333 | 1.32529 | 1.333475 | 1.341133 | 1.34826375 | 1.354867 | 1.360942 | 1.36649 | 1.37151 | 1.376003 | 1.37996875 | 1.383407 | 1.386317 | 1.3887 | 1.390555 | 1.391883 | 1.39268375 | 1.392957 | 1.392702 | 1.39192 | 1.39061 | 1.388773 | 1.38640875 | 1.383517 | 1.380097 | 1.37615
[6 empty] | 1.25 | 1.338845 | 1.346655 | 1.3539375 | 1.3606925 | 1.36692 | 1.37262 | 1.3777925 | 1.3824375 | 1.386555 | 1.390145 | 1.3932075 | 1.3957425 | 1.39775 | 1.39923 | 1.4001825 | 1.4006075 | 1.400505 | 1.399875 | 1.3987175 | 1.3970325 | 1.39482 | 1.39208 | 1.3888125 | 1.3850175 | 1.380695
[6 empty] | 1.266667 | 1.3524 | 1.359835 | 1.366742 | 1.37312125 | 1.378973 | 1.384298 | 1.389095 | 1.393365 | 1.397107 | 1.40032125 | 1.403008 | 1.405168 | 1.4068 | 1.407905 | 1.408482 | 1.40853125 | 1.408053 | 1.407048 | 1.405515 | 1.403455 | 1.400867 | 1.39775125 | 1.394108 | 1.389938 | 1.38524
[6 empty] | 1.283333 | 1.365955 | 1.373014 | 1.379546 | 1.38555 | 1.391027 | 1.395976 | 1.4003975 | 1.404292 | 1.407658 | 1.4104975 | 1.412809 | 1.414593 | 1.41585 | 1.416579 | 1.416781 | 1.416455 | 1.415602 | 1.414221 | 1.4123125 | 1.409877 | 1.406913 | 1.4034225 | 1.399404 | 1.394858 | 1.389785
[6 empty] | 1.3 | 1.37951 | 1.38619375 | 1.39235 | 1.39797875 | 1.40308 | 1.40765375 | 1.4117 | 1.41521875 | 1.41821 | 1.42067375 | 1.42261 | 1.42401875 | 1.4249 | 1.42525375 | 1.42508 | 1.42437875 | 1.42315 | 1.42139375 | 1.41911 | 1.41629875 | 1.41296 | 1.40909375 | 1.4047 | 1.39977875 | 1.39433
[6 empty] | 1.316667 | 1.393065 | 1.399373 | 1.405154 | 1.4104075 | 1.415133 | 1.419332 | 1.4230025 | 1.426146 | 1.428762 | 1.43085 | 1.432411 | 1.433444 | 1.43395 | 1.433928 | 1.433379 | 1.4323025 | 1.430698 | 1.428567 | 1.4259075 | 1.422721 | 1.419007 | 1.414765 | 1.409996 | 1.404699 | 1.398875
[6 empty] | 1.333333 | 1.40662 | 1.412553 | 1.417958 | 1.42283625 | 1.427187 | 1.43101 | 1.434305 | 1.437073 | 1.439313 | 1.44102625 | 1.442212 | 1.44287 | 1.443 | 1.442603 | 1.441678 | 1.44022625 | 1.438247 | 1.43574 | 1.432705 | 1.429143 | 1.425053 | 1.42043625 | 1.415292 | 1.40962 | 1.40342
[6 empty] | 1.35 | 1.420175 | 1.4257325 | 1.4307625 | 1.435265 | 1.43924 | 1.4426875 | 1.4456075 | 1.448 | 1.449865 | 1.4512025 | 1.4520125 | 1.452295 | 1.45205 | 1.4512775 | 1.4499775 | 1.44815 | 1.445795 | 1.4429125 | 1.4395025 | 1.435565 | 1.4311 | 1.4261075 | 1.4205875 | 1.41454 | 1.407965
[6 empty] | 1.366667 | 1.43373 | 1.438912 | 1.443567 | 1.44769375 | 1.451293 | 1.454365 | 1.45691 | 1.458927 | 1.460417 | 1.46137875 | 1.461813 | 1.46172 | 1.4611 | 1.459952 | 1.458277 | 1.45607375 | 1.453343 | 1.450085 | 1.4463 | 1.441987 | 1.437147 | 1.43177875 | 1.425883 | 1.41946 | 1.41251
[6 empty] | 1.383333 | 1.447285 | 1.452092 | 1.456371 | 1.4601225 | 1.463347 | 1.466043 | 1.4682125 | 1.469854 | 1.470968 | 1.471555 | 1.471614 | 1.471146 | 1.47015 | 1.468627 | 1.466576 | 1.4639975 | 1.460892 | 1.457258 | 1.4530975 | 1.448409 | 1.443193 | 1.43745 | 1.431179 | 1.424381 | 1.417055
[6 empty] | 1.4 | 1.46084 | 1.46527125 | 1.469175 | 1.47255125 | 1.4754 | 1.47772125 | 1.479515 | 1.48078125 | 1.48152 | 1.48173125 | 1.481415 | 1.48057125 | 1.4792 | 1.47730125 | 1.474875 | 1.47192125 | 1.46844 | 1.46443125 | 1.459895 | 1.45483125 | 1.44924 | 1.44312125 | 1.436475 | 1.42930125 | 1.4216
[6 empty] | 1.416667 | 1.474395 | 1.478451 | 1.481979 | 1.48498 | 1.487453 | 1.489399 | 1.4908175 | 1.491708 | 1.492072 | 1.4919075 | 1.491216 | 1.489997 | 1.48825 | 1.485976 | 1.483174 | 1.479845 | 1.475988 | 1.471604 | 1.4666925 | 1.461253 | 1.455287 | 1.4487925 | 1.441771 | 1.434222 | 1.426145
[6 empty] | 1.433333 | 1.48795 | 1.49163 | 1.494783 | 1.49740875 | 1.499507 | 1.501077 | 1.50212 | 1.502635 | 1.502623 | 1.50208375 | 1.501017 | 1.499422 | 1.4973 | 1.49465 | 1.491473 | 1.48776875 | 1.483537 | 1.478777 | 1.47349 | 1.467675 | 1.461333 | 1.45446375 | 1.447067 | 1.439142 | 1.43069
[6 empty] | 1.45 | 1.501505 | 1.50481 | 1.5075875 | 1.5098375 | 1.51156 | 1.512755 | 1.5134225 | 1.5135625 | 1.513175 | 1.51226 | 1.5108175 | 1.5088475 | 1.50635 | 1.503325 | 1.4997725 | 1.4956925 | 1.491085 | 1.48595 | 1.4802875 | 1.4740975 | 1.46738 | 1.460135 | 1.4523625 | 1.4440625 | 1.435235
[6 empty] | 1.466667 | 1.51506 | 1.51799 | 1.520392 | 1.52226625 | 1.523613 | 1.524433 | 1.524725 | 1.52449 | 1.523727 | 1.52243625 | 1.520618 | 1.518273 | 1.5154 | 1.512 | 1.508072 | 1.50361625 | 1.498633 | 1.493123 | 1.487085 | 1.48052 | 1.473427 | 1.46580625 | 1.457658 | 1.448983 | 1.43978
[6 empty] | 1.483333 | 1.528615 | 1.531169 | 1.533196 | 1.534695 | 1.535667 | 1.536111 | 1.5360275 | 1.535417 | 1.534278 | 1.5326125 | 1.530419 | 1.527698 | 1.52445 | 1.520674 | 1.516371 | 1.51154 | 1.506182 | 1.500296 | 1.4938825 | 1.486942 | 1.479473 | 1.4714775 | 1.462954 | 1.453903 | 1.444325
[6 empty] | 1.5 | 1.54217 | 1.54434875 | 1.546 | 1.54712375 | 1.54772 | 1.54778875 | 1.54733 | 1.54634375 | 1.54483 | 1.54278875 | 1.54022 | 1.53712375 | 1.5335 | 1.52934875 | 1.52467 | 1.51946375 | 1.51373 | 1.50746875 | 1.50068 | 1.49336375 | 1.48552 | 1.47714875 | 1.46825 | 1.45882375 | 1.44887
[6 empty] | 1.516667 | 1.555725 | 1.557528 | 1.558804 | 1.5595525 | 1.559773 | 1.559467 | 1.5586325 | 1.557271 | 1.555382 | 1.552965 | 1.550021 | 1.546549 | 1.54255 | 1.538023 | 1.532969 | 1.5273875 | 1.521278 | 1.514642 | 1.5074775 | 1.499786 | 1.491567 | 1.48282 | 1.473546 | 1.463744 | 1.453415
[6 empty] | 1.533333 | 1.56928 | 1.570708 | 1.571608 | 1.57198125 | 1.571827 | 1.571145 | 1.569935 | 1.568198 | 1.565933 | 1.56314125 | 1.559822 | 1.555975 | 1.5516 | 1.546698 | 1.541268 | 1.53531125 | 1.528827 | 1.521815 | 1.514275 | 1.506208 | 1.497613 | 1.48849125 | 1.478842 | 1.468665 | 1.45796
[6 empty] | 1.55 | 1.582835 | 1.5838875 | 1.5844125 | 1.58441 | 1.58388 | 1.5828225 | 1.5812375 | 1.579125 | 1.576485 | 1.5733175 | 1.5696225 | 1.5654 | 1.56065 | 1.5553725 | 1.5495675 | 1.543235 | 1.536375 | 1.5289875 | 1.5210725 | 1.51263 | 1.50366 | 1.4941625 | 1.4841375 | 1.473585 | 1.462505
[6 empty] | 1.566667 | 1.59639 | 1.597067 | 1.597217 | 1.59683875 | 1.595933 | 1.5945 | 1.59254 | 1.590052 | 1.587037 | 1.58349375 | 1.579423 | 1.574825 | 1.5697 | 1.564047 | 1.557867 | 1.55115875 | 1.543923 | 1.53616 | 1.52787 | 1.519052 | 1.509707 | 1.49983375 | 1.489433 | 1.478505 | 1.46705
[6 empty] | 1.583333 | 1.609945 | 1.610247 | 1.610021 | 1.6092675 | 1.607987 | 1.606178 | 1.6038425 | 1.600979 | 1.597588 | 1.59367 | 1.589224 | 1.584251 | 1.57875 | 1.572722 | 1.566166 | 1.5590825 | 1.551472 | 1.543333 | 1.5346675 | 1.525474 | 1.515753 | 1.505505 | 1.494729 | 1.483426 | 1.471595
[6 empty] | 1.6 | 1.6235 | 1.62342625 | 1.622825 | 1.62169625 | 1.62004 | 1.61785625 | 1.615145 | 1.61190625 | 1.60814 | 1.60384625 | 1.599025 | 1.59367625 | 1.5878 | 1.58139625 | 1.574465 | 1.56700625 | 1.55902 | 1.55050625 | 1.541465 | 1.53189625 | 1.5218 | 1.51117625 | 1.500025 | 1.48834625 | 1.47614

## Fig.2.23
Cu feed % | Cu tail % | Cu con % | Recovery %
0.5290854 | 0.1126275 | 28.41926 | 79.02599
0.5241528 | 0.1044506 | 25.01792 | 80.4082
0.4966903 | 0.08729479 | 26.64597 | 82.69562
0.5116582 | 0.1207658 | 29.75845 | 76.70846
0.5545971 | 0.1197979 | 28.85078 | 78.72601
0.619303 | 0.1125445 | 31.6595 | 82.11915
0.625112 | 0.102455 | 29.37352 | 83.90279
0.6671103 | 0.09103509 | 32.7126 | 86.5948
0.5662146 | 0.07940695 | 31.2812 | 86.19462
0.549207 | 0.07256776 | 31.42013 | 86.98772
0.5255082 | 0.1145111 | 24.67596 | 78.57409
0.5322015 | 0.1033176 | 24.75046 | 80.92457
0.5297828 | 0.1503331 | 20.82984 | 72.14432
0.6020554 | 0.1303496 | 24.73488 | 78.76432
0.5930721 | 0.114295 | 27.13608 | 81.06978
0.5548503 | 0.1012027 | 28.38059 | 82.05295
0.5376144 | 0.09077035 | 29.00337 | 83.37703
0.5799797 | 0.07569316 | 30.69963 | 87.16391
0.499755 | 0.07153758 | 29.50839 | 85.8937
0.5491817 | 0.08898263 | 28.92936 | 84.05578
0.5198426 | 0.09446073 | 28.84634 | 82.09781
0.5749578 | 0.1252146 | 30.16717 | 78.54797
0.5380308 | 0.09980524 | 28.59908 | 81.73514
0.4879514 | 0.08465253 | 29.6497 | 82.8881
0.5202275 | 0.09600797 | 28.21527 | 81.82342
0.4693174 | 0.08492188 | 26.07973 | 82.17281
0.4771383 | 0.08857695 | 27.30917 | 81.70079
0.5113568 | 0.09552924 | 27.64974 | 81.60041
0.4694367 | 0.08087634 | 26.04044 | 83.02949
0.4962252 | 0.08078069 | 28.9359 | 83.95534
0.5286259 | 0.1079955 | 25.46277 | 79.90944
0.4850136 | 0.08715031 | 23.78565 | 82.33303
0.5250434 | 0.108704 | 26.5127 | 79.62265
0.5941238 | 0.1195824 | 28.91145 | 80.20422
0.6057102 | 0.1467036 | 27.8611 | 76.18104
0.6698394 | 0.1148416 | 22.62207 | 83.27812
0.5831035 | 0.09199137 | 30.74569 | 84.47659
0.5713076 | 0.1230499 | 25.17621 | 78.84708
0.5401933 | 0.1293736 | 23.84505 | 76.46538
0.4732078 | 0.1102313 | 18.54279 | 77.16423
0.4638625 | 0.1065574 | 30.71182 | 77.29641
0.5647923 | 0.06945124 | 29.83935 | 87.90783
0.7371592 | 0.07345876 | 33.64913 | 90.23187
0.8604904 | 0.08812316 | 36.65946 | 89.97525
0.6159589 | 0.09117029 | 32.33284 | 85.43956
0.6975091 | 0.08915876 | 31.38566 | 87.46602
0.5769493 | 0.09361411 | 29.4598 | 84.04135
0.5952174 | 0.1009061 | 32.51829 | 83.30569
0.4628205 | 0.1148252 | 30.65065 | 75.47286
0.5931321 | 0.1053708 | 29.36257 | 82.53103
0.5714063 | 0.08289838 | 32.78544 | 85.70893
0.5437511 | 0.08681157 | 27.44553 | 84.30134
0.5798863 | 0.088879 | 29.40403 | 84.92975
0.7556254 | 0.08512375 | 30.23034 | 88.98523
0.7545409 | 0.0943487 | 30.36685 | 87.76857
0.6043051 | 0.09291837 | 27.12971 | 84.91476
0.5379229 | 0.117804 | 25.44032 | 78.46354
0.6990535 | 0.1131861 | 27.34352 | 84.15702
0.7087122 | 0.09152413 | 32.30016 | 87.33332
0.6290894 | 0.07570844 | 30.25774 | 88.18604
0.6122144 | 0.07718438 | 31.08034 | 87.61016
0.6931691 | 0.09508165 | 33.24231 | 86.53055
0.8823448 | 0.1127251 | 34.57843 | 87.50965
1.005909 | 0.1506979 | 37.51176 | 85.36166
0.7860779 | 0.09609681 | 38.83797 | 87.99288
0.7147466 | 0.09589222 | 36.01124 | 86.81492
0.6195196 | 0.0729475 | 32.24342 | 88.4252
0.5891315 | 0.08141484 | 29.70536 | 86.41738
0.6373174 | 0.07890463 | 31.64732 | 87.83826
0.619559 | 0.08330372 | 34.66497 | 86.76285
0.597567 | 0.08536341 | 31.14446 | 85.95042
0.5793087 | 0.06645088 | 33.32078 | 88.70618
0.5204727 | 0.08291795 | 33.00822 | 84.28044
0.6058327 | 0.08695193 | 32.53898 | 85.87702
0.6207835 | 0.07106155 | 33.29681 | 88.74232
0.8280998 | 0.07790347 | 40.27633 | 90.76807
0.8525245 | 0.07524779 | 36.54582 | 91.36165
0.8348905 | 0.08192475 | 35.12921 | 90.39818
0.944418 | 0.09892397 | 36.72399 | 89.76721
1.054271 | 0.1059118 | 37.85865 | 90.20639
0.8766331 | 0.08439866 | 38.7414 | 90.56971
0.8446114 | 0.06704911 | 35.26826 | 92.2369
0.7676972 | 0.06679486 | 34.86617 | 91.47456
0.7762029 | 0.06093177 | 37.4669 | 92.30013
0.7556028 | 0.07473123 | 36.00489 | 90.29714
0.6671595 | 0.08144896 | 31.79788 | 88.01713
0.6047125 | 0.08390068 | 31.47202 | 86.35574
0.7205357 | 0.07798569 | 37.14723 | 89.36432
0.7397287 | 0.0743005 | 38.38292 | 90.13018
0.8368681 | 0.08596506 | 37.33479 | 89.93484
0.8391252 | 0.08686769 | 38.00318 | 89.85321
0.6809421 | 0.08027258 | 32.71406 | 88.42852
0.5915748 | 0.07112805 | 29.00739 | 88.19275
0.8046294 | 0.06985879 | 35.75328 | 91.49667
0.7880311 | 0.0774636 | 35.44075 | 90.3675
0.7535152 | 0.07249064 | 38.21548 | 90.55144
0.7767941 | 0.08927321 | 36.43077 | 88.7249
0.63809 | 0.08308564 | 32.11335 | 87.20463
0.8028561 | 0.07646421 | 33.82261 | 90.68098
0.7589332 | 0.08264475 | 33.49325 | 89.33083
0.8781172 | 0.07951639 | 36.67793 | 91.14227
0.8535458 | 0.07393786 | 37.97605 | 91.51574
0.9408536 | 0.08492674 | 39.84493 | 91.16776
0.7901072 | 0.08216662 | 34.27663 | 89.81588
0.759847 | 0.08092932 | 36.84594 | 89.54594
0.7680649 | 0.09068778 | 35.51969 | 88.41844
0.6851751 | 0.1174157 | 34.20656 | 83.14881
0.7833447 | 0.0943845 | 35.9644 | 88.18252
0.712692 | 0.09644243 | 35.74894 | 86.70177
0.7567251 | 0.09804864 | 36.21863 | 87.27931
0.8404202 | 0.09350983 | 33.10208 | 89.12521
0.864469 | 0.07122271 | 38.45406 | 91.93137
0.9208974 | 0.06741511 | 37.91572 | 92.84449
0.827079 | 0.06457121 | 38.41263 | 92.3481
0.7036507 | 0.07293159 | 35.88148 | 89.81782
0.8389749 | 0.08170603 | 37.31557 | 90.45928
0.7650449 | 0.07482697 | 37.07313 | 90.40173
0.7989144 | 0.08494759 | 34.7136 | 89.58635
0.6534014 | 0.06759302 | 34.96306 | 89.82887
0.6334753 | 0.07298556 | 35.73802 | 88.65961
0.7606928 | 0.1038503 | 35.12211 | 86.604
0.7269754 | 0.09486807 | 33.22006 | 87.19932
0.6239541 | 0.08626491 | 32.65976 | 86.4027
0.6727172 | 0.09564619 | 31.79607 | 86.04093
0.8947413 | 0.07527492 | 35.64269 | 91.7808
0.7495091 | 0.0730705 | 39.19556 | 90.41945
0.6686914 | 0.07444539 | 35.92283 | 89.05155
0.8006624 | 0.1111794 | 35.5175 | 86.38448
0.7334785 | 0.1057623 | 35.21766 | 85.8385
0.8842979 | 0.1219128 | 35.8543 | 86.50775
0.7466476 | 0.09234467 | 36.55695 | 87.85402
0.8269661 | 0.1057864 | 37.7273 | 87.45311
0.853155 | 0.09403976 | 33.60088 | 89.22713
0.7137033 | 0.06438108 | 33.08112 | 91.1567
1.095109 | 0.087769 | 35.54727 | 92.21305
0.8569355 | 0.09272636 | 34.56438 | 89.41919
0.7969073 | 0.07592547 | 34.14136 | 90.67413
0.8385845 | 0.1061256 | 35.28412 | 87.60818
0.8164352 | 0.08509146 | 35.61875 | 89.79219
0.9484502 | 0.0805631 | 34.80302 | 91.71813
0.8368878 | 0.07837258 | 29.28128 | 90.87847
0.7937395 | 0.1028505 | 32.48868 | 87.31871
0.9065948 | 0.08834524 | 33.32721 | 90.49516
0.8224519 | 0.0938161 | 33.64433 | 88.84085
0.8929413 | 0.08140609 | 35.1257 | 91.09449
0.8586009 | 0.06222007 | 35.43875 | 92.91645
0.7698176 | 0.06280896 | 37.18769 | 91.99644
0.815539 | 0.06817235 | 37.52664 | 91.8076
0.8040358 | 0.1019957 | 31.21518 | 87.60077
0.8011517 | 0.09277081 | 33.16004 | 88.66838
0.7268381 | 0.09841644 | 30.25545 | 86.74181
0.8034338 | 0.1040874 | 33.94204 | 87.31244
0.9171976 | 0.09997127 | 34.96985 | 89.3558
0.8944581 | 0.09182138 | 38.17044 | 89.9508
0.7394216 | 0.07005205 | 36.63727 | 90.69952
0.9534994 | 0.09194219 | 38.00066 | 90.57654
0.954944 | 0.08586346 | 35.80797 | 91.22729
1.057646 | 0.111632 | 35.35861 | 89.72852
0.7764134 | 0.07055353 | 34.32993 | 91.10012
0.7295107 | 0.06732507 | 34.32308 | 90.9496
1.039695 | 0.07751139 | 35.47387 | 92.74745
0.9640882 | 0.07173108 | 37.52077 | 92.73699
0.852489 | 0.06638433 | 36.97045 | 92.37876
0.8437323 | 0.0698696 | 33.8898 | 91.90847
0.6646335 | 0.06238912 | 33.01293 | 90.78457
0.7379517 | 0.07684482 | 32.75093 | 89.79744
0.8588039 | 0.08242651 | 34.08789 | 90.6213
0.875129 | 0.0622903 | 33.62446 | 93.05454
0.7006003 | 0.07252338 | 36.39596 | 89.82739
0.8276566 | 0.08907556 | 33.99605 | 89.47205
0.7907358 | 0.07249331 | 34.4531 | 91.0237
0.7116961 | 0.08976401 | 36.96392 | 87.60004
0.8083011 | 0.08341557 | 36.24968 | 89.88698
0.7928604 | 0.09442611 | 36.6469 | 88.31801
0.8683797 | 0.1073711 | 36.49741 | 87.89404
0.7631555 | 0.1093767 | 33.75621 | 85.94632
0.8455506 | 0.1209826 | 34.40863 | 85.99421
0.8141737 | 0.1361541 | 34.77208 | 83.60438
0.7288966 | 0.08013523 | 34.05605 | 89.21588
0.8646696 | 0.08853946 | 39.85159 | 89.96018
0.7323468 | 0.0843962 | 36.45989 | 88.6812
0.8587474 | 0.09946894 | 35.07207 | 88.66845
0.79311 | 0.08740707 | 35.83166 | 89.19678
0.6161096 | 0.08094661 | 32.30606 | 87.07984
0.5719267 | 0.0642489 | 29.46232 | 88.96023
0.7707867 | 0.1145661 | 31.62109 | 85.44605
0.7532917 | 0.1070555 | 31.16439 | 86.08402
0.6439975 | 0.0772839 | 30.5491 | 88.22254
0.7226767 | 0.08266913 | 32.37574 | 88.78742
0.8281576 | 0.07975291 | 34.71238 | 90.57794
0.84529 | 0.07265679 | 35.18472 | 91.59365
0.7622181 | 0.08563269 | 32.45409 | 89.00016
0.8290756 | 0.10541 | 31.46115 | 87.57927
0.8165805 | 0.09290933 | 30.22885 | 88.89537
0.9080171 | 0.1015121 | 31.83462 | 89.1046
0.8734725 | 0.100453 | 32.99396 | 88.76985
0.7519563 | 0.06474129 | 32.44198 | 91.57303
0.9640037 | 0.0928822 | 36.72413 | 90.59408
1.025299 | 0.114429 | 36.37774 | 89.11979
0.9127523 | 0.1260483 | 35.43702 | 86.49797
0.8872843 | 0.1130433 | 33.47559 | 87.5553
0.92820786 | 0.1118909 | 32.30792 | 88.25113
0.8291665 | 0.08021464 | 33.36622 | 90.54354
0.838424 | 0.08493037 | 35.08596 | 90.08831
0.8379706 | 0.07993622 | 33.23605 | 90.67883
0.8189526 | 0.07197685 | 33.42646 | 91.40794
0.8757994 | 0.1009656 | 36.24586 | 88.71874
0.869641 | 0.07080254 | 36.8762 | 92.03513
0.7249402 | 0.09218866 | 33.25777 | 87.52589
0.6638038 | 0.09300362 | 30.29309 | 86.2541
0.7057735 | 0.09403857 | 34.64192 | 86.91174
0.7168595 | 0.1744383 | 29.84823 | 76.11113
0.6744783 | 0.1530839 | 30.89376 | 77.68832
0.7456901 | 0.112845 | 31.6575 | 85.17064
1.027719 | 0.07846247 | 32.75003 | 92.5872
0.9055098 | 0.1007365 | 32.19598 | 89.15411
0.9799379 | 0.1142192 | 34.8252 | 88.63494
0.8693131 | 0.07185184 | 34.12618 | 91.9282
0.7759513 | 0.09209232 | 32.80723 | 88.37978
0.771768 | 0.07407527 | 33.39017 | 90.60287
0.8762427 | 0.09408422 | 31.70725 | 89.52842
1.060572 | 0.1388165 | 34.55893 | 87.26168
0.9002115 | 0.1054677 | 33.42325 | 88.56359
0.8278943 | 0.09379134 | 33.22473 | 88.92212
0.7575427 | 0.08343071 | 31.78051 | 89.22089
0.9280455 | 0.0989549 | 32.27667 | 89.61202
1.001509 | 0.08440951 | 29.74851 | 91.83233
0.7512704 | 0.07596217 | 27.00371 | 90.14241
0.7673623 | 0.08748222 | 28.8894 | 88.86873
0.787659 | 0.07994263 | 32.02988 | 90.07542
0.734406 | 0.07243649 | 31.65425 | 90.34346
0.9788966 | 0.134335 | 29.84223 | 86.66703
0.9325753 | 0.1064534 | 30.57132 | 88.89455
0.8742333 | 0.08351622 | 31.18682 | 90.68978
0.9513069 | 0.1063646 | 30.38917 | 89.13107
1.107709 | 0.144563 | 29.39765 | 87.37905
1.046801 | 0.1344553 | 28.29966 | 87.57166
0.9378961 | 0.1258898 | 28.03906 | 86.96789
0.6758106 | 0.0612659 | 26.22133 | 91.14742
0.8231783 | 0.05794374 | 32.57016 | 93.12665
0.9928637 | 0.0839236 | 33.04012 | 91.78045
0.876892 | 0.07965499 | 31.65907 | 91.14554
1.018948 | 0.1178259 | 32.53222 | 88.75798
1.109111 | 0.1158529 | 30.77972 | 89.89279
1.041515 | 0.1146236 | 31.37912 | 89.32081
0.9741219 | 0.09743406 | 30.24593 | 90.28861
1.075337 | 0.09645287 | 28.53826 | 91.33916
0.9960825 | 0.08838333 | 27.55246 | 91.42017
1.072943 | 0.09445806 | 31.19062 | 91.47337
1.038118 | 0.1341036 | 34.90873 | 87.41786
0.9818007 | 0.1514773 | 31.28575 | 84.98294
0.964863 | 0.1787473 | 31.59952 | 81.93783
0.8783377 | 0.1242246 | 30.09907 | 86.21266
0.8802195 | 0.1404328 | 31.20837 | 84.42561
0.8303829 | 0.1177169 | 28.79799 | 86.17604
0.8045958 | 0.1067668 | 32.3358 | 87.01769
0.8268574 | 0.09558891 | 28.54086 | 88.73669
0.9263021 | 0.1114222 | 28.12758 | 88.32116
0.7560606 | 0.108394 | 30.15663 | 85.97234
0.894511 | 0.1288941 | 30.37372 | 85.95531
0.7928405 | 0.1124856 | 29.2001 | 86.14418
0.9720169 | 0.1298043 | 29.97562 | 87.02272
0.9989491 | 0.1531502 | 35.38497 | 85.03692
0.9675844 | 0.1468789 | 34.55542 | 85.18211
0.7782442 | 0.1078744 | 30.1456 | 86.4481
0.9709067 | 0.1100962 | 32.24268 | 88.96426
0.8863332 | 0.1008933 | 33.60226 | 88.88365
0.7315408 | 0.09946392 | 31.82694 | 86.67437
0.677193 | 0.1089441 | 34.10865 | 84.18127
0.830395 | 0.1034719 | 32.46348 | 87.81934
0.9448789 | 0.1194688 | 32.7551 | 87.67597
0.9714419 | 0.1400247 | 31.61698 | 85.96662
0.9673756 | 0.1342379 | 33.54297 | 86.46955
1.139011 | 0.1511797 | 32.37545 | 87.13399
0.8805577 | 0.1837153 | 30.81534 | 79.61111
0.9250965 | 0.1418112 | 30.71646 | 85.06338
0.6789083 | 0.1123671 | 27.4487 | 83.79188
0.6471778 | 0.0951386 | 27.28435 | 85.59794
0.7345705 | 0.07968891 | 28.69406 | 89.39991
0.7988357 | 0.08165603 | 30.71367 | 90.01744
0.7445963 | 0.09862487 | 30.40354 | 87.03692
0.7751784 | 0.1300699 | 30.37534 | 83.57854
0.7158511 | 0.1344424 | 30.07751 | 81.5839
0.6174884 | 0.1118378 | 28.50943 | 82.21078
0.6674847 | 0.08331918 | 28.69726 | 87.77228
0.7244499 | 0.07604573 | 29.62551 | 89.73331
0.6195117 | 0.08405537 | 27.80698 | 86.69406
0.688129 | 0.1169124 | 28.14396 | 83.35638
0.8771384 | 0.1064038 | 29.0213 | 88.19257
0.7447488 | 0.1191173 | 28.50142 | 84.35826
0.7083806 | 0.09863753 | 28.09581 | 86.37889
0.6641087 | 0.1003839 | 28.83178 | 85.18099
0.6505235 | 0.09391951 | 29.58135 | 85.835
0.6044166 | 0.08836878 | 28.27604 | 85.64716
0.6606827 | 0.1041282 | 27.84889 | 84.55545
0.6994362 | 0.1158061 | 28.60244 | 83.78216
0.6267329 | 0.1028221 | 29.03859 | 83.891
0.5163294 | 0.1047472 | 26.59367 | 80.02833
0.4832796 | 0.0896941 | 26.52597 | 81.71685
0.4933406 | 0.1028016 | 31.05236 | 79.42508
0.5624353 | 0.156759 | 30.64156 | 72.49943
0.5922023 | 0.1139766 | 31.86105 | 81.04369
0.550573 | 0.1212548 | 27.44868 | 78.32261
0.5482719 | 0.1372266 | 26.46731 | 75.36181
0.5011125 | 0.1032629 | 22.88117 | 79.7532
0.5436859 | 0.08323644 | 25.93652 | 84.96301
0.5258771 | 0.09068691 | 29.73652 | 83.00826
0.6318156 | 0.09735938 | 30.14746 | 84.8646
0.6288092 | 0.1367613 | 29.78358 | 78.61173
0.6565825 | 0.151955 | 29.04733 | 77.26085
0.6030802 | 0.1140816 | 33.24154 | 81.36274
0.6087218 | 0.08439272 | 32.33854 | 86.36145
0.7164096 | 0.1060352 | 31.10026 | 85.49056
0.5977933 | 0.08274908 | 28.0332 | 86.41265
0.5963374 | 0.09211134 | 31.36064 | 84.8029
0.5907058 | 0.09005678 | 31.74353 | 84.99551
0.571713 | 0.084907 | 29.57931 | 85.39379
0.5573884 | 0.1008778 | 27.28436 | 82.20564
0.6444501 | 0.1079816 | 29.60119 | 83.54916
0.6265717 | 0.1105177 | 27.40304 | 82.69503
0.7147665 | 0.1353455 | 26.691 | 81.47753
0.7613888 | 0.1113744 | 24.13786 | 85.76795
0.6802896 | 0.1760935 | 30.4475 | 74.54606
0.6309973 | 0.1280179 | 28.65662 | 80.0695
0.6051687 | 0.1283696 | 29.13208 | 79.13652
0.6444064 | 0.1335099 | 32.41657 | 79.6096
0.7961891 | 0.1120517 | 30.65177 | 86.24177
0.5969242 | 0.1261456 | 28.85497 | 79.21371
0.6399112 | 0.1288299 | 30.82592 | 80.20272
0.6486949 | 0.0993044 | 30.83401 | 84.9653
0.5756252 | 0.08868848 | 29.46881 | 84.84802
0.588129 | 0.09748379 | 33.27277 | 83.6699
0.5445286 | 0.08693165 | 35.42149 | 84.24218
0.6766991 | 0.127697 | 33.47179 | 81.44013
0.698023 | 0.1558753 | 30.46908 | 78.06842
0.6362148 | 0.1058374 | 28.25393 | 83.67797
0.6920435 | 0.1068892 | 28.83073 | 84.8692
0.6334971 | 0.09744847 | 29.19696 | 84.90074
0.6468906 | 0.08795366 | 31.05069 | 86.64907
0.5890542 | 0.09606539 | 30.21859 | 83.95849
0.5864547 | 0.1060375 | 27.1503 | 82.24008
0.597052 | 0.1083983 | 28.30497 | 82.15905
0.5544893 | 0.09618429 | 30.72338 | 82.91311
0.5217936 | 0.07028585 | 26.87924 | 86.75681
0.6416163 | 0.06607459 | 28.74093 | 89.90855
0.5390509 | 0.07277376 | 32.4796 | 86.6939
0.7900822 | 0.1031467 | 32.0119 | 87.22586
0.7310311 | 0.09069937 | 34.93628 | 87.82095
0.6413296 | 0.08731651 | 31.55325 | 86.62479
0.6061952 | 0.08137992 | 29.52174 | 86.81461
0.6791915 | 0.06214409 | 31.12725 | 91.03202
0.6600434 | 0.1064407 | 30.45693 | 84.16784
0.7825994 | 0.1235922 | 30.47843 | 84.55033
0.6054273 | 0.09760593 | 32.14523 | 84.13364
0.711602 | 0.08469542 | 33.06539 | 88.32416
0.734228 | 0.08401544 | 35.23542 | 88.76897
0.8378392 | 0.06991172 | 36.84897 | 91.82994
0.6426642 | 0.08241599 | 31.40687 | 87.40525
0.5652519 | 0.07696377 | 26.80089 | 86.63295
0.5562326 | 0.07810599 | 29.22418 | 86.18839
0.5770182 | 0.1026082 | 28.76515 | 82.51185
0.5746773 | 0.1129171 | 27.17396 | 80.6865
0.5607712 | 0.09930152 | 28.06497 | 82.58418
0.5389672 | 0.1088093 | 25.95668 | 80.14749
0.4264331 | 0.07440383 | 27.32978 | 82.7774
0.4983456 | 0.0859313 | 32.26777 | 82.97766
0.5798805 | 0.1161749 | 30.91119 | 80.2674
0.6034801 | 0.1033361 | 29.7857 | 83.16515
0.4776564 | 0.1316838 | 28.72999 | 72.76478
0.5628101 | 0.1168429 | 29.27484 | 79.55691
0.6703123 | 0.1267077 | 27.97655 | 81.46618
0.5172406 | 0.1235608 | 26.21517 | 76.47199
0.4994636 | 0.1335789 | 28.36442 | 73.60214
0.5369694 | 0.183021 | 29.6217 | 66.32574
0.5555245 | 0.1572392 | 26.37434 | 72.12536
0.5218864 | 0.1310779 | 29.4338 | 75.2188
0.4889213 | 0.1286949 | 28.54642 | 74.01146
0.4632988 | 0.1315018 | 27.64582 | 71.95849
0.4503529 | 0.1458256 | 28.77584 | 67.96412
0.5052146 | 0.1292044 | 27.93326 | 74.7717
0.4759111 | 0.138965 | 27.10038 | 71.16513
0.4785926 | 0.151383 | 26.83722 | 68.75698
0.5229694 | 0.1435311 | 28.75062 | 72.91862
0.4779982 | 0.125854 | 25.51722 | 74.03577
0.5799789 | 0.1576548 | 26.97172 | 73.24528
0.5652957 | 0.2067151 | 28.44564 | 63.89674
0.5733589 | 0.21282 | 27.2107 | 63.37757
0.5566229 | 0.2190224 | 27.79705 | 61.13326
0.4845301 | 0.1682388 | 29.5773 | 65.65138
0.4690904 | 0.1431928 | 28.60631 | 69.8239
0.4873517 | 0.1338049 | 25.42877 | 72.92824
0.4512653 | 0.1291875 | 24.13407 | 71.75626
0.4601355 | 0.1452324 | 26.51033 | 68.81403
0.4702316 | 0.1683796 | 27.15647 | 64.59269
0.5221816 | 0.1987595 | 26.88512 | 62.39801
0.5014025 | 0.1654754 | 26.84384 | 67.41305
0.4640159 | 0.1480728 | 26.85895 | 68.4663
0.483446 | 0.1377365 | 27.39294 | 71.87082
0.4940833 | 0.1342267 | 26.10244 | 73.20965
0.4585547 | 0.146174 | 24.86388 | 68.52575
0.4381938 | 0.1355332 | 25.5689 | 69.43811
0.4302016 | 0.1207474 | 25.2374 | 72.27817
0.4821206 | 0.1265746 | 27.5347 | 74.08685
0.4639028 | 0.1192369 | 28.48617 | 74.60931
0.445818 | 0.1267357 | 28.31366 | 71.89414
0.426491 | 0.1221904 | 26.69564 | 71.67791
0.4374818 | 0.1422071 | 26.26235 | 67.86163
0.4379301 | 0.1627233 | 26.89032 | 63.22524
0.4307105 | 0.1378632 | 26.25204 | 68.35061
0.4485167 | 0.1596536 | 27.4465 | 64.78091
0.4296424 | 0.1332661 | 25.56128 | 69.34362
0.4376456 | 0.1352113 | 26.85304 | 69.45456
0.4088082 | 0.1376078 | 27.21001 | 66.67648
0.4686185 | 0.1187843 | 26.97058 | 74.98248
0.5031917 | 0.1312009 | 29.77868 | 74.2534
0.472022 | 0.09514491 | 28.57183 | 80.10989
0.4141272 | 0.07193515 | 23.24435 | 82.88621
0.463479 | 0.07908106 | 34.55502 | 83.12775
0.3395193 | 0.0813595 | 28.49713 | 76.25456
0.4000868 | 0.0822722 | 28.76441 | 79.66427
0.5558755 | 0.07988426 | 27.91394 | 85.87487
0.5173432 | 0.09068856 | 29.66047 | 82.72326
0.7213474 | 0.09041143 | 33.29727 | 87.70446
0.6271608 | 0.07699502 | 31.09867 | 87.94097
0.5675396 | 0.08705189 | 35.45743 | 84.8699
0.6478776 | 0.08481155 | 34.53043 | 87.12331
0.5641872 | 0.07680676 | 29.50875 | 86.61174
0.6112205 | 0.06802176 | 28.85671 | 89.08114
0.6118192 | 0.0759157 | 29.00927 | 87.82163
0.6790923 | 0.07570716 | 31.86755 | 89.0633
0.5935364 | 0.07587951 | 29.48467 | 87.44072
0.5189486 | 0.06830057 | 27.62216 | 87.05392
0.5805156 | 0.0726712 | 28.64816 | 87.70409
0.5495269 | 0.07038904 | 29.41975 | 87.40009
0.6423595 | 0.06543149 | 34.28263 | 89.98563
0.6053154 | 0.05742019 | 26.74672 | 90.70874
0.5178999 | 0.06281917 | 29.41267 | 88.05848
0.4687006 | 0.06426722 | 28.60464 | 86.48252
0.5930747 | 0.06718863 | 27.80275 | 88.88594
0.7194252 | 0.07714677 | 32.58827 | 89.48846
0.728929 | 0.07499967 | 36.44353 | 89.89598
0.7869586 | 0.06371923 | 34.37621 | 92.07377
0.7826437 | 0.08491218 | 35.36915 | 89.36514
0.8802186 | 0.083037 | 34.1351 | 90.78717
0.7435858 | 0.07599291 | 33.72398 | 89.98298
0.7301349 | 0.0649392 | 32.69924 | 91.28716
0.5675238 | 0.06220239 | 29.03018 | 89.23088
0.5491072 | 0.04788491 | 30.67876 | 91.42219
0.6552194 | 0.06055764 | 32.5563 | 90.92679
0.6147581 | 0.07594393 | 32.24978 | 87.85342
0.6295589 | 0.07062381 | 29.95824 | 88.99181
0.7645815 | 0.08448744 | 31.1488 | 89.19177
0.5954611 | 0.04860296 | 30.13947 | 91.9861
0.459263 | 0.06338969 | 29.82685 | 86.3811
0.5135493 | 0.1353713 | 28.15334 | 73.99585
0.6024631 | 0.1329995 | 29.76486 | 78.27379
0.5955419 | 0.1221047 | 30.75341 | 79.81377
0.678849 | 0.1006688 | 32.91911 | 85.43193
0.71747 | 0.08443262 | 32.25929 | 88.46343
0.764499 | 0.07629856 | 33.06706 | 90.22799
0.6784869 | 0.05774008 | 32.80246 | 91.6512
0.5812253 | 0.05969425 | 29.78318 | 89.90979
0.5476506 | 0.06209959 | 28.5171 | 88.85422
0.5731238 | 0.05496278 | 28.92826 | 90.58207
0.6215656 | 0.06096964 | 29.83031 | 90.37567
0.6272703 | 0.05696066 | 28.74243 | 91.09982
0.7462678 | 0.08242814 | 30.03964 | 89.19938
0.8573378 | 0.06893029 | 32.04674 | 92.15819
0.6332032 | 0.06381556 | 29.3446 | 90.11777
0.871234 | 0.0530319 | 32.2706 | 94.0676
0.82926 | 0.06242469 | 34.7133 | 92.63883
0.7582132 | 0.05386646 | 34.14298 | 93.0424
0.8693807 | 0.05535381 | 34.63851 | 93.78283
0.76988031 | 0.055961237 | 30.290376 | 92.90281
0.623061 | 0.04669633 | 27.70906 | 92.66149
0.4665758 | 0.04255616 | 29.1769 | 91.01179
0.4932578 | 0.0584576 | 31.72763 | 88.31138
0.6453973 | 0.06673547 | 29.78174 | 89.86115
0.8845279 | 0.07320211 | 33.72818 | 91.92367
0.8364087 | 0.07138211 | 35.27316 | 91.65112
0.8245162 | 0.06804119 | 35.50215 | 91.92392
1.019293 | 0.07384587 | 38.33836 | 92.93419
1.065531 | 0.06869034 | 37.02193 | 93.72732
0.9561188 | 0.06657975 | 34.91605 | 93.2142
0.7662965 | 0.06432533 | 31.44775 | 91.79345
0.7440696 | 0.06942764 | 31.48615 | 90.86957
0.6972141 | 0.07174723 | 32.55654 | 89.90758
0.6440311 | 0.0621942 | 31.07584 | 90.52415
0.7040302 | 0.07627288 | 28.80807 | 89.40295
0.9156321 | 0.07484156 | 33.37674 | 92.03261
0.7560977 | 0.08166659 | 32.27978 | 89.42518
0.8241628 | 0.07354621 | 30.65926 | 91.29525
0.660403 | 0.05695811 | 31.20362 | 91.54235
0.6312781 | 0.06807831 | 30.40552 | 89.416
0.7347056 | 0.08718162 | 33.56521 | 88.36331
0.683818 | 0.07957797 | 33.83374 | 88.57102
0.680222 | 0.06750653 | 32.31707 | 90.26436
0.8305083 | 0.08935184 | 31.11529 | 89.49831
0.8230689 | 0.08492647 | 32.18263 | 89.91902
0.7777605 | 0.08001048 | 33.53805 | 89.92725
0.7014856 | 0.05601919 | 31.74008 | 92.17689
0.808978 | 0.0933302 | 34.02365 | 88.70653
0.7416564 | 0.06802995 | 30.47778 | 91.03049
0.6888803 | 0.07391923 | 34.4294 | 89.46173
0.6664232 | 0.07679338 | 30.27506 | 88.70178
0.6180444 | 0.07197327 | 29.42518 | 88.57132
0.7342778 | 0.08003206 | 32.88926 | 89.31792
0.6356309 | 0.06292987 | 30.15726 | 90.28803
0.7265792 | 0.08383124 | 32.29782 | 88.69241
0.7839047 | 0.08243603 | 33.58359 | 89.70411
0.8317554 | 0.07742685 | 33.13397 | 90.90357
0.9010929 | 0.07651439 | 35.11507 | 91.70854
0.6940018 | 0.06775348 | 32.37262 | 90.42653
0.9937095 | 0.1348325 | 33.32461 | 86.78252
0.9916499 | 0.07605702 | 34.24424 | 92.53578
1.106345 | 0.09949534 | 36.33305 | 91.25675
1.045364 | 0.07248606 | 34.30038 | 93.26304
1.042674 | 0.07669772 | 31.75377 | 92.86845
1.000299 | 0.07909342 | 26.59242 | 92.36775
0.8711347 | 0.07045318 | 31.04989 | 92.12151
0.6373105 | 0.04434002 | 30.82817 | 93.17665
1.008571 | 0.06918512 | 36.03835 | 93.31943
1.063611 | 0.06988616 | 38.47554 | 93.59936
0.955805 | 0.08302213 | 32.99451 | 91.54425
0.9110447 | 0.0810748 | 32.39023 | 91.3295
0.6832762 | 0.09138696 | 29.22936 | 86.89687
0.8293579 | 0.08614646 | 34.55136 | 89.83686
0.7479018 | 0.06204962 | 23.6089 | 91.94516
0.699665 | 0.05607608 | 28.36878 | 92.16748
0.6818782 | 0.05494047 | 27.09139 | 92.12961
0.6253164 | 0.06140872 | 30.89099 | 90.3592
0.6312223 | 0.07514923 | 32.633 | 88.29799
0.8547798 | 0.06116594 | 37.19308 | 92.99718
0.8544478 | 0.07914763 | 36.95433 | 90.93174
0.880111 | 0.07841195 | 33.17697 | 91.30647
0.8589884 | 0.06304735 | 34.03549 | 92.83224
0.9388393 | 0.05945869 | 33.46588 | 93.8335
0.9501278 | 0.08183425 | 30.93635 | 91.62941
1.038519 | 0.08509571 | 28.71904 | 92.07888
0.9029672 | 0.07118743 | 30.99947 | 92.3283
0.8817131 | 0.07168574 | 33.85748 | 92.06465
1.034735 | 0.09171336 | 37.32587 | 91.36102
1.017039 | 0.09185728 | 33.45066 | 91.21865
0.8783823 | 0.08679106 | 28.4174 | 90.3953
0.7943723 | 0.07962621 | 25.93316 | 90.25333
0.6302721 | 0.06543299 | 29.12396 | 89.82009
0.6695 | 0.05881581 | 28.99362 | 91.40038
0.7698555 | 0.05799584 | 34.87175 | 92.6207
0.729724 | 0.07267041 | 35.3873 | 90.22667
0.7092875 | 0.07787464 | 29.51245 | 89.25624
0.8714574 | 0.07088218 | 32.89146 | 92.06465
0.8168886 | 0.07978293 | 32.07559 | 90.45832
0.8318811 | 0.06744826 | 32.09597 | 92.08559
0.6654955 | 0.08398744 | 29.94109 | 87.62551
0.801511 | 0.08168296 | 32.88881 | 90.03248
0.7842003 | 0.073467 | 33.96992 | 90.82804
0.8080427 | 0.06011069 | 33.0597 | 92.72956
0.8547822 | 0.09576099 | 32.44699 | 89.05987
0.97105 | 0.09665193 | 30.35695 | 90.33427
0.9338326 | 0.07535236 | 32.40755 | 92.1451
1.051302 | 0.09201933 | 34.72876 | 91.48953
0.8429492 | 0.07104045 | 35.12792 | 91.75796
0.9288501 | 0.08305156 | 32.45054 | 91.29232
0.7840914 | 0.07476981 | 30.42688 | 90.687
0.7682538 | 0.08693775 | 29.68328 | 88.94422
1.009343 | 0.08863967 | 30.8621 | 91.48083
0.9897452 | 0.08601485 | 28.41929 | 91.58659
0.8656519 | 0.06050695 | 27.17634 | 93.21779
0.7791347 | 0.06646146 | 27.9805 | 91.68762
0.8788159 | 0.06950377 | 29.51608 | 92.30857
0.6572971 | 0.04967881 | 28.10516 | 92.60564
0.5355747 | 0.04576785 | 27.32919 | 91.60786
0.7231767 | 0.08137905 | 28.62101 | 89.00006
0.9386756 | 0.1054848 | 32.29277 | 89.05327
0.8885705 | 0.1028223 | 32.81305 | 88.70631
0.8537331 | 0.08692255 | 33.38956 | 90.05297
0.847233 | 0.07950283 | 31.36606 | 90.84645
0.8996679 | 0.08316435 | 29.67729 | 91.01115
0.767485 | 0.08150731 | 27.2879 | 89.64772
0.8545251 | 0.07559505 | 31.5342 | 91.3726
0.9296302 | 0.08979767 | 32.39721 | 90.59159
0.8259741 | 0.0793618 | 31.77331 | 90.61807
0.9320759 | 0.1005385 | 31.75898 | 89.4968
0.8207877 | 0.07854392 | 31.51449 | 90.65661
0.5844922 | 0.05952624 | 23.55295 | 90.0433
0.5639937 | 0.05435948 | 26.336 | 90.54859
0.6149556 | 0.05771784 | 25.62821 | 90.81884
0.7848371 | 0.088473 | 26.6714 | 89.02252
0.825346 | 0.09055364 | 26.21421 | 89.337
0.9171495 | 0.09109277 | 25.74833 | 90.38761
0.9169686 | 0.07886665 | 27.50143 | 91.66206
0.749383 | 0.07295354 | 28.37861 | 90.4975
0.7668249 | 0.06820942 | 29.23117 | 91.31804
0.7430973 | 0.09373292 | 28.51592 | 87.67437
0.7367156 | 0.07442336 | 31.71209 | 90.10942
0.7459282 | 0.06656668 | 30.08669 | 91.27795
0.7275112 | 0.06749692 | 32.091 | 90.91343
0.7057729 | 0.06953097 | 30.16004 | 90.35656
0.7196431 | 0.06903701 | 28.67963 | 90.62492
0.774965 | 0.1038891 | 27.78481 | 86.91934
0.6288274 | 0.08024766 | 27.05594 | 87.49804
0.7047813 | 0.0956758 | 28.12184 | 86.71979
0.7503795 | 0.08377376 | 25.79008 | 89.12532
0.7473592 | 0.07339523 | 26.24233 | 90.43231
0.9344526 | 0.09627802 | 24.86725 | 90.04548
0.9484244 | 0.09816025 | 27.56185 | 89.9706
0.8449963 | 0.09012649 | 28.2998 | 89.61951
0.7959726 | 0.08708953 | 28.64316 | 89.33034
0.8805828 | 0.09780481 | 29.91578 | 89.18475
0.910593 | 0.08048345 | 32.69153 | 91.38641
0.8588674 | 0.09045748 | 30.03398 | 89.73809
1.119496 | 0.08538375 | 31.54485 | 92.62373
0.8087847 | 0.06819978 | 29.95466 | 91.77658
0.8938153 | 0.07269846 | 30.28264 | 92.08757
0.8935941 | 0.08989591 | 28.72082 | 90.22236
0.9203669 | 0.08097352 | 25.26249 | 91.49531
0.7592897 | 0.07405929 | 27.35501 | 90.49123
0.6962568 | 0.07145424 | 26.87968 | 89.97656
0.8154652 | 0.08549281 | 27.91565 | 89.79106
0.631651 | 0.06465299 | 26.97302 | 89.98012
0.7248785 | 0.0968875 | 29.36179 | 86.92079
0.6840914 | 0.08922501 | 28.339 | 87.2318
0.7699898 | 0.06752621 | 26.91466 | 91.45971
0.8528905 | 0.06680181 | 28.562 | 92.38367
0.8219397 | 0.07456186 | 25.89976 | 91.19108
0.6103964 | 0.07085524 | 28.22543 | 88.61438
0.7188117 | 0.09594114 | 28.17273 | 86.94891
0.7465316 | 0.0734722 | 27.67842 | 90.39815
0.7424856 | 0.1096973 | 24.35951 | 85.6112
0.6564391 | 0.1037613 | 27.50951 | 84.51207
0.6807874 | 0.1347166 | 25.91775 | 80.63075
0.7541588 | 0.0936367 | 27.58228 | 87.8823
0.7492811 | 0.09776436 | 29.12431 | 87.24511
1.027174 | 0.1102118 | 28.52093 | 89.61669
1.15053 | 0.08501422 | 30.21254 | 92.8722
0.8139484 | 0.07503133 | 28.87313 | 91.01833
0.7403719 | 0.07098886 | 27.64015 | 90.64453
0.8893355 | 0.07001402 | 29.15889 | 92.34912
0.8216762 | 0.07351238 | 30.00238 | 91.27701
0.7514667 | 0.06761724 | 28.15379 | 91.22105
0.9333087 | 0.1157499 | 26.73461 | 87.97881
0.9057303 | 0.09258807 | 28.77138 | 90.06737
0.7401971 | 0.0824415 | 27.94907 | 89.12512
0.5882123 | 0.0819592 | 27.71986 | 86.32162
0.6222237 | 0.09652211 | 27.0088 | 84.79057
0.6114465 | 0.08889592 | 24.76279 | 85.76928
0.6476692 | 0.09930255 | 27.96699 | 84.96941
0.6195927 | 0.07845921 | 26.99152 | 87.59158
0.5813702 | 0.09351591 | 25.10349 | 84.22834
0.5317509 | 0.09448823 | 26.68601 | 82.52293
0.5430024 | 0.08286371 | 25.33807 | 85.01775
0.5739009 | 0.08482116 | 23.36878 | 85.53069
0.4391868 | 0.09864374 | 25.63484 | 77.83898
0.4697188 | 0.08452262 | 27.54028 | 82.25815
0.3740866 | 0.06667717 | 26.66904 | 82.38198
0.4764271 | 0.07642229 | 24.86807 | 84.2181
0.664247 | 0.08711665 | 25.45514 | 87.18327
0.8260812 | 0.09527151 | 27.36042 | 88.77618
0.7376239 | 0.06902764 | 29.46173 | 90.85476
0.594198 | 0.09734923 | 32.0052 | 83.87181
0.638298 | 0.07257808 | 27.45312 | 88.86437
0.5563445 | 0.0745876 | 27.5389 | 86.82844
0.7594462 | 0.06853835 | 27.25012 | 91.20461
0.6406 | 0.06427564 | 24.54104 | 90.20259
0.5776671 | 0.06862666 | 26.08699 | 88.35246
0.5162576 | 0.07767536 | 29.76803 | 85.1764
0.5386244 | 0.05896056 | 28.48714 | 89.23819
0.4078012 | 0.06594426 | 27.25329 | 84.03264
0.586745 | 0.04993318 | 28.13592 | 91.65246
0.4834908 | 0.05244803 | 24.55833 | 89.34302
0.6277266 | 0.05390865 | 24.10666 | 91.61696
0.5345866 | 0.06203468 | 29.31562 | 88.58322
0.4867418 | 0.07200714 | 28.67118 | 85.42083
0.4009969 | 0.07168741 | 26.08927 | 82.34898
0.4547027 | 0.07336274 | 29.03566 | 84.07821
0.4568739 | 0.05999186 | 29.00326 | 87.04911
0.6640073 | 0.07000519 | 26.98745 | 89.68982
0.6646304 | 0.07459312 | 26.58168 | 89.02658
0.5341241 | 0.05600653 | 27.61941 | 89.69621
0.5643606 | 0.05490276 | 27.11617 | 90.45484
0.5033826 | 0.06583902 | 29.89509 | 87.11253
0.4411926 | 0.07345451 | 29.66015 | 83.55785
0.3873781 | 0.06053573 | 29.27785 | 84.54777
0.3707917 | 0.06336128 | 30.23487 | 83.08601
0.4605574 | 0.05486376 | 29.05726 | 88.25417
0.6104484 | 0.06586265 | 28.82803 | 89.41506
0.5129781 | 0.08872111 | 26.12636 | 82.98651
0.5823793 | 0.09962159 | 28.84189 | 83.18135
0.5310942 | 0.08246088 | 30.30516 | 84.70388
0.4210746 | 0.06057121 | 27.61128 | 85.80332
0.4247373 | 0.05363556 | 27.12737 | 87.54515
0.5630475 | 0.06001511 | 29.27171 | 89.52457
0.6145383 | 0.05841563 | 29.70736 | 90.67268
0.5379766 | 0.05570544 | 26.93821 | 89.83114
0.5882605 | 0.07418867 | 29.30843 | 87.61024
0.5607141 | 0.06805526 | 28.94907 | 88.06979
0.4559583 | 0.05360037 | 32.33968 | 88.39096
0.4433957 | 0.07998759 | 27.58101 | 82.19861
0.5076517 | 0.07227333 | 28.39047 | 85.98209
0.5665609 | 0.07074227 | 31.4103 | 87.71128
0.4930351 | 0.04989349 | 27.26954 | 90.04509
0.6461221 | 0.05634053 | 30.09908 | 91.45138
0.5820674 | 0.08790031 | 27.88223 | 85.1671
0.4929291 | 0.09598592 | 28.49863 | 80.79958
0.4265772 | 0.07434378 | 28.16077 | 82.79059
0.5758433 | 0.065787 | 30.78897 | 88.7652
0.4876602 | 0.06797245 | 29.22781 | 86.26213
0.4245834 | 0.07283198 | 27.08751 | 83.0696
0.4322283 | 0.06776403 | 28.55333 | 84.52276
0.4344922 | 0.06452281 | 30.5096 | 85.33029
0.5636113 | 0.05998628 | 30.27301 | 89.53421
0.609943 | 0.09250133 | 31.57392 | 85.0837
0.6616276 | 0.08056242 | 29.09523 | 88.06745
0.5791294 | 0.06027371 | 30.01128 | 89.77265
0.5450033 | 0.06400202 | 30.85272 | 88.44005
0.5606261 | 0.08404982 | 28.05003 | 85.26335
0.5404045 | 0.1007912 | 26.92296 | 81.65462
0.5253746 | 0.08445392 | 28.16083 | 84.17746
0.7024744 | 0.0782807 | 31.57922 | 89.07724
0.6760284 | 0.07559297 | 31.19889 | 89.0338
0.5623009 | 0.08548472 | 26.90192 | 85.06765
0.4188781 | 0.0693929 | 28.17316 | 83.63964
0.3732995 | 0.06316962 | 27.60642 | 83.26857
0.3645206 | 0.05494401 | 28.55906 | 85.09075
0.4278673 | 0.0542519 | 29.90705 | 87.47908
0.4927644 | 0.07246118 | 29.13372 | 85.50764
0.4975989 | 0.08621451 | 27.45252 | 82.93435
0.5314403 | 0.1040658 | 26.71436 | 80.73264
0.6516993 | 0.07793783 | 28.20464 | 88.28479
0.5359629 | 0.08177762 | 29.70121 | 84.97589
0.4826783 | 0.08459369 | 28.49849 | 82.71965
0.4483891 | 0.08013171 | 27.66417 | 82.36757
0.4354285 | 0.08725892 | 28.76286 | 80.20353
0.4617685 | 0.07893694 | 26.59087 | 83.15236
0.4487893 | 0.08854495 | 27.38567 | 80.53064
0.4610162 | 0.06945627 | 26.0077 | 85.16153
0.4791093 | 0.07784245 | 28.53538 | 83.98177
0.5100532 | 0.05397595 | 27.20892 | 89.59532
0.4734765 | 0.0534062 | 28.19138 | 88.8888
0.4774539 | 0.06215952 | 27.99501 | 87.1746
0.6085404 | 0.0859126 | 31.74962 | 86.11521
0.5499601 | 0.0825072 | 31.77847 | 85.21886
0.3996536 | 0.07396886 | 31.18399 | 81.68552
0.6256112 | 0.09670738 | 31.82458 | 84.79962
0.834842 | 0.07348399 | 29.66462 | 91.42433
0.6196443 | 0.1110787 | 28.50009 | 82.39493
0.4714246 | 0.08522996 | 30.1417 | 82.15306
0.4654605 | 0.08927168 | 26.66273 | 81.09229
0.4705382 | 0.06673902 | 28.18659 | 86.02012
0.5250681 | 0.06644955 | 29.35356 | 87.54276
0.5476895 | 0.08291446 | 30.16709 | 85.09493
0.4397407 | 0.06169809 | 28.63984 | 86.15504
0.461294 | 0.09098865 | 28.73453 | 80.53035
0.4232975 | 0.08299816 | 25.35185 | 80.65653
0.4113348 | 0.0845836 | 25.59451 | 79.70019
0.4881767 | 0.07824405 | 24.76191 | 84.23837
0.4700324 | 0.07354292 | 28.05932 | 84.57532
0.5568687 | 0.0748689 | 27.61276 | 86.7907
0.5195574 | 0.08176509 | 26.56816 | 84.52267
0.5679986 | 0.07406403 | 26.66767 | 87.20271
0.5030343 | 0.08070083 | 26.5866 | 84.21281
0.5835945 | 0.08490328 | 28.2949 | 85.70885
0.4557183 | 0.06650172 | 29.61045 | 85.59952
0.4371033 | 0.05561732 | 26.69506 | 87.45815
0.5755873 | 0.06494551 | 28.06897 | 88.9224
0.5271823 | 0.06710755 | 27.25347 | 87.48594
0.5391955 | 0.06652998 | 28.43682 | 87.86682
0.4576617 | 0.05320084 | 28.20098 | 88.54254
0.4710022 | 0.04725213 | 28.9002 | 90.11509
0.4037119 | 0.04164693 | 24.11188 | 89.83917
0.4024519 | 0.06774489 | 27.48054 | 83.37249
0.4208616 | 0.06153058 | 29.77937 | 85.55663
0.7606109 | 0.07305547 | 31.24539 | 90.60701
0.4202939 | 0.05834593 | 29.83099 | 86.28659
0.3368051 | 0.06591104 | 26.10096 | 80.63413
0.37502 | 0.05807732 | 26.92487 | 84.69623
0.4553057 | 0.09079342 | 29.27798 | 80.30784
0.395261 | 0.1275049 | 29.07011 | 68.04001
0.5853893 | 0.1176647 | 29.41801 | 80.22062
0.6149404 | 0.07181474 | 28.38912 | 88.54567
0.5299372 | 0.07200929 | 27.88347 | 86.63547
0.4817817 | 0.06239551 | 33.11591 | 87.21333
0.5395565 | 0.06253777 | 31.94098 | 88.58285
0.5541294 | 0.07738345 | 29.15138 | 86.26412
0.4223096 | 0.04596347 | 30.25718 | 89.25175
0.4243919 | 0.05619626 | 26.4321 | 86.94325
0.3733429 | 0.0580676 | 28.39809 | 84.6196
0.4311891 | 0.05740615 | 28.73541 | 86.86007
0.4144083 | 0.05380847 | 29.80787 | 87.17295
0.4584899 | 0.07160975 | 31.82612 | 84.57168
0.4930228 | 0.06240477 | 31.43503 | 87.51615
0.4719512 | 0.08009588 | 29.79467 | 83.25259
0.5157703 | 0.05428423 | 31.00343 | 89.63205
0.5429146 | 0.04322882 | 28.5194 | 92.17736
0.513553 | 0.04301481 | 28.52646 | 91.76244
0.5622798 | 0.04251111 | 28.3568 | 92.5783
0.4900515 | 0.05983527 | 28.08086 | 87.97747
0.4914083 | 0.07489656 | 29.02565 | 84.97806
0.4941681 | 0.04148378 | 30.0269 | 91.73206
0.5873167 | 0.07369512 | 30.82355 | 87.66182
0.6132167 | 0.06499816 | 29.94686 | 89.59492
0.7196894 | 0.06751394 | 32.72726 | 90.80634
0.6919486 | 0.06179197 | 32.4899 | 91.2434
0.742681 | 0.05642909 | 26.94528 | 92.59589
0.5731797 | 0.06741771 | 27.46509 | 88.45507
0.5234059 | 0.06717313 | 28.54676 | 87.37174
0.5875192 | 0.07559656 | 26.1638 | 87.38541
0.4438741 | 0.05599728 | 26.12026 | 87.57216
0.497488 | 0.0333021 | 27.76426 | 93.418
0.599503 | 0.06486239 | 30.73361 | 89.36925
0.5897147 | 0.0510939 | 25.65015 | 91.51813
0.4067419 | 0.03743043 | 24.08461 | 90.93883
0.4275782 | 0.08649681 | 27.00087 | 80.0269
0.5301286 | 0.05784699 | 28.58058 | 89.2688
0.5470303 | 0.056615 | 31.40048 | 89.81241
0.7465772 | 0.08851587 | 32.40269 | 88.38522
0.7157798 | 0.07910255 | 30.426 | 89.18061
0.518305 | 0.055965 | 26.32769 | 89.39233
0.5584048 | 0.09700796 | 28.97997 | 82.90518
0.4957024 | 0.08083205 | 25.50151 | 83.95956
0.8554619 | 0.08113255 | 30.51861 | 90.75721
0.681778 | 0.07801543 | 30.34662 | 88.78531
0.5496477 | 0.07104883 | 26.15957 | 87.31089
0.4717504 | 0.08693851 | 25.56868 | 81.84938
0.6017849 | 0.04906767 | 31.62491 | 91.98904
0.5970047 | 0.0670364 | 30.28553 | 88.96814
0.543354 | 0.07001118 | 30.53411 | 87.3152
0.5183715 | 0.06325314 | 27.99067 | 87.99658
0.5097469 | 0.05395323 | 25.72207 | 89.60363
0.537719 | 0.06110459 | 29.058 | 88.82311
0.6029239 | 0.08245817 | 33.52254 | 86.53648
0.5374251 | 0.06098564 | 30.20931 | 88.83158
0.4790792 | 0.07124133 | 28.24545 | 85.34479
0.4677014 | 0.06768139 | 28.27483 | 85.73415
0.3816266 | 0.05443844 | 24.36041 | 85.92718
0.4435967 | 0.09023184 | 27.0202 | 79.92594
0.5995994 | 0.08441393 | 30.6023 | 86.15927
0.6061537 | 0.08166429 | 32.66646 | 86.74432
0.5428025 | 0.07209009 | 28.21064 | 86.94108
0.5759715 | 0.05844028 | 28.44698 | 90.03859
0.5671846 | 0.06124081 | 29.21366 | 89.39006
0.6858879 | 0.05096671 | 34.08982 | 92.70784
0.6684215 | 0.06681027 | 32.92546 | 90.18777
0.6556909 | 0.06515528 | 29.44203 | 90.26286
0.6612877 | 0.07281184 | 28.65208 | 89.2161
0.697465 | 0.07740723 | 30.99532 | 89.12421
0.5390186 | 0.08226901 | 29.24999 | 84.97626
0.393439 | 0.07343126 | 28.02177 | 81.54975
0.4343599 | 0.05364847 | 30.67358 | 87.80241
0.5624635 | 0.05032121 | 31.84015 | 91.19756
0.5489088 | 0.06633121 | 31.38442 | 88.10201
0.446679 | 0.08060979 | 23.67434 | 82.23353
0.3538957 | 0.1014968 | 25.28965 | 71.60753
0.3969801 | 0.08291437 | 26.29148 | 79.36401
0.4564772 | 0.08135088 | 27.28353 | 82.42431
0.5117233 | 0.07697169 | 30.42712 | 85.1738
0.3829778 | 0.04850821 | 30.44604 | 87.4733
0.53069 | 0.09508856 | 32.54752 | 82.3226
0.4297389 | 0.05470447 | 31.30828 | 87.42305
0.4259889 | 0.05516923 | 30.59215 | 87.20641
0.470059 | 0.05979081 | 27.86161 | 87.46785
0.4783657 | 0.07659207 | 26.94793 | 84.2282
0.6833096 | 0.06754706 | 32.75366 | 90.30095
0.8159426 | 0.05291694 | 32.491 | 93.66718
0.6478877 | 0.04520359 | 30.80042 | 93.15965
0.440972 | 0.05326088 | 25.36743 | 88.10692
0.4250733 | 0.05599326 | 24.11945 | 87.02943
0.4866396 | 0.05004902 | 25.5924 | 89.89118
0.4797022 | 0.0843787 | 32.24644 | 82.6264
0.7039577 | 0.1229902 | 31.65925 | 82.85061
0.5857682 | 0.09092367 | 31.45531 | 84.72277
0.4842088 | 0.08261842 | 26.3953 | 83.19785
0.4799024 | 0.08052363 | 28.54599 | 83.45625
0.4661812 | 0.09130325 | 29.57789 | 80.66364
0.426032 | 0.08354282 | 27.20457 | 80.63812
0.4235646 | 0.05266863 | 25.88186 | 87.74394
0.5930187 | 0.06793939 | 30.25837 | 88.74272
0.527709 | 0.07122055 | 29.77747 | 86.71121
0.4983996 | 0.08603816 | 27.66697 | 82.99521
0.4935169 | 0.07998564 | 27.82044 | 84.03433
0.470811 | 0.05503462 | 27.65563 | 88.48677
0.438772 | 0.05049605 | 26.00144 | 88.66369
0.5089662 | 0.08435318 | 28.26814 | 83.67626
0.4523194 | 0.134282 | 21.60638 | 70.75229
0.4194757 | 0.08675113 | 25.31166 | 79.59194
0.439279 | 0.06755561 | 28.34517 | 84.82341
0.4088097 | 0.1149796 | 28.01215 | 72.17079
0.3974825 | 0.1169413 | 29.89648 | 70.85666
0.3425532 | 0.06028933 | 26.39877 | 82.58863
0.3946915 | 0.04616859 | 27.25275 | 88.45246
0.5129578 | 0.05155536 | 28.37372 | 90.11313
0.4144083 | 0.06469032 | 26.61752 | 84.59531
0.3610678 | 0.05590192 | 17.13006 | 84.79433
0.3426872 | 0.06450345 | 20.11335 | 81.43834
0.4823458 | 0.1097174 | 28.35066 | 77.55351
0.5081221 | 0.09247345 | 28.00445 | 82.07195
0.4411928 | 0.08311578 | 29.19843 | 81.39281
0.4067081 | 0.08053378 | 31.16576 | 80.4064
0.4101587 | 0.06506385 | 30.62986 | 84.31601
0.4022997 | 0.0565059 | 31.66967 | 86.10791
0.4180433 | 0.07415565 | 27.70698 | 82.48201
0.4167089 | 0.08453142 | 26.17001 | 79.97284
0.387993 | 0.06466833 | 26.56612 | 83.53595
0.4124276 | 0.06987662 | 28.68826 | 83.26004
0.4109047 | 0.06941392 | 26.60659 | 83.32444
0.3901964 | 0.07080664 | 27.58125 | 82.06426353
0.4574558 | 0.06892254 | 24.90347 | 85.16922
0.4371088 | 0.06589973 | 24.77296 | 85.15024
0.4472665 | 0.1019702 | 23.72155 | 77.53477
0.4794353 | 0.1331604 | 19.37053 | 72.72551
0.5536117 | 0.1075957 | 25.54956 | 80.90548
0.6636381 | 0.07576314 | 29.8749 | 88.80889
0.6384421 | 0.08242589 | 31.87586 | 87.31531
0.5673906 | 0.09657588 | 28.63986 | 83.2597
0.4655429 | 0.1060428 | 28.01129 | 77.51515
0.4981996 | 0.09869531 | 26.35116 | 80.49108
0.47791 | 0.07968624 | 24.34056 | 83.59979
0.4980825 | 0.07199958 | 25.81908 | 85.78387
0.4894121 | 0.06821865 | 27.09286 | 86.27835
0.4539513 | 0.07198044 | 29.15468 | 84.35183
0.5571419 | 0.06932207 | 31.74824 | 87.74916
0.6411778 | 0.05681766 | 28.93521 | 91.31786
0.5877186 | 0.06071879 | 25.7389 | 89.88076
0.6363851 | 0.07681189 | 28.24604 | 88.16974
0.5477766 | 0.1001909 | 24.65704 | 82.04291
0.4455857 | 0.07172263 | 26.76633 | 84.12917
0.49692 | 0.07536307 | 29.03211 | 85.05475
0.5272797 | 0.07956147 | 29.02077 | 85.14438
0.3996197 | 0.09155528 | 28.37736 | 77.33892
0.4979538 | 0.09908721 | 23.34049 | 80.44263
0.4021472 | 0.08115742 | 23.25339 | 80.09853
0.4652404 | 0.1004264 | 28.04834 | 78.69586
0.4340238 | 0.08150977 | 27.20102 | 81.46409
0.3909294 | 0.06278256 | 26.8662 | 84.1368
0.4269461 | 0.07543805 | 26.71071 | 82.56396
0.4144558 | 0.06247279 | 24.25216 | 85.14588
0.391717 | 0.06570928 | 25.19449 | 83.44294
0.5759604 | 0.06247516 | 30.33982 | 89.33683
0.7722393 | 0.07182151 | 29.20863 | 90.92315
0.7596666 | 0.0914549 | 28.02651 | 88.24915
0.5626767 | 0.08502105 | 26.74547 | 85.16061
0.4519649 | 0.05727164 | 24.83107 | 87.53018
0.4122824 | 0.06802828 | 27.89471 | 83.70372
0.5047172 | 0.06760311 | 29.18748 | 86.8068
0.4337933 | 0.06987468 | 27.18097 | 84.10839
0.4969055 | 0.09602709 | 23.13715 | 81.0112
0.4158618 | 0.08278689 | 26.41898 | 80.34446
0.4390189 | 0.07776953 | 26.74072 | 82.52562
0.4197109 | 0.08913253 | 26.08927 | 79.03336
0.4363587 | 0.07238672 | 26.35301 | 83.64094
0.4093955 | 0.06314486 | 26.27198 | 84.77984
0.4230102 | 0.04736465 | 27.69942 | 88.95506
0.4783908 | 0.06206828 | 28.76556 | 87.2138
0.4269685 | 0.05731018 | 28.79884 | 86.75006
0.6631664 | 0.06550887 | 30.80593 | 90.31386
0.7454778 | 0.06264329 | 32.52962 | 91.77363
0.5705269 | 0.06745559 | 27.76509 | 88.39136
0.5159935 | 0.06114279 | 27.26157 | 88.34862
0.5166895 | 0.05345439 | 25.73753 | 89.84104
0.5671693 | 0.06153003 | 27.0463 | 89.35466
0.4373016 | 0.07153542 | 25.9493 | 83.87284
0.6016147 | 0.06832316 | 28.36724 | 88.85738
0.5007085 | 0.05055737 | 26.55588 | 90.07432
0.5150053 | 0.05951604 | 28.75186 | 88.62706
0.4771586 | 0.08354296 | 27.08737 | 82.74678
0.5082453 | 0.06551449 | 25.13292 | 87.33734
0.455509 | 0.07639439 | 23.4253 | 83.5011
0.565692 | 0.08856218 | 29.27931 | 84.60035
0.7219345 | 0.0899069 | 33.19726 | 87.78413
0.6147414 | 0.07561126 | 29.12658 | 87.92857
0.5796906 | 0.07124215 | 26.74885 | 87.94454
0.4844652 | 0.0472991 | 26.88716 | 90.39586
0.4956543 | 0.05520533 | 23.73558 | 89.06929
0.6316681 | 0.06642546 | 30.95794 | 89.67654
0.5794277 | 0.07756265 | 31.46066 | 86.82798
0.4537109 | 0.05034869 | 30.55882 | 89.04963
0.4533991 | 0.05421624 | 28.03405 | 88.21287
0.4238949 | 0.0632949 | 25.08233 | 85.28347
0.4729879 | 0.06248244 | 27.16413 | 86.98994
0.4140254 | 0.05504556 | 28.33748 | 86.87354
0.3740194 | 0.05952624 | 28.88455 | 84.25836
0.4600572 | 0.06368578 | 31.1456 | 86.33352
0.4839222 | 0.05953607 | 30.41611 | 87.86918
0.5306866 | 0.0660857 | 31.46888 | 87.73137
0.6024272 | 0.07701661 | 33.17246 | 87.41858
0.5272036 | 0.1080216 | 31.90279 | 79.7806
0.5291246 | 0.08690793 | 28.42185 | 83.83149
0.4843061 | 0.08999994 | 27.83928 | 81.68079
0.4501971 | 0.09201703 | 24.86851 | 79.8562
0.5765961 | 0.0641021 | 33.27089 | 89.05425
0.8233186 | 0.09065854 | 38.07471 | 89.20104
0.6840783 | 0.05286958 | 31.00869 | 92.429
0.5425661 | 0.0553787 | 32.27517 | 89.94752
0.5913373 | 0.07136679 | 31.13685 | 88.13329
0.538053 | 0.05984573 | 32.25177 | 89.04258
0.5427158 | 0.05987998 | 34.35128 | 89.12196
0.4846332 | 0.06116466 | 30.06574 | 87.55731
0.5802031 | 0.04627996 | 30.63573 | 92.16272
0.5834617 | 0.0751079 | 31.03223 | 87.33858
0.5146097 | 0.06505371 | 29.56443 | 87.55128
0.5236029 | 0.06760628 | 29.96821 | 87.28516
0.5286887 | 0.06269963 | 31.43094 | 88.31672
0.6166486 | 0.0728581 | 32.02918 | 88.38588
0.6006058 | 0.0915372 | 31.50489 | 85.00617
0.5708226 | 0.07364064 | 29.27039 | 87.31889
0.5094404 | 0.06482702 | 30.68822 | 87.45961
0.5047772 | 0.09490935 | 28.35291 | 81.47049
0.571017 | 0.07497417 | 34.52832 | 87.0591
0.4410171 | 0.06611771 | 30.28499 | 85.1939
0.4275281 | 0.06899898 | 26.98171 | 84.07595
0.4799424 | 0.09860657 | 29.38137 | 79.72205
0.5087067 | 0.0643704 | 29.26572 | 87.53881
0.6222659 | 0.06128118 | 29.68435 | 90.33843
0.5495428 | 0.05012602 | 29.16345 | 91.03507
0.6564426 | 0.06145768 | 32.45403 | 90.80973
0.7340828 | 0.06803501 | 32.66844 | 90.92132
0.5834453 | 0.08516676 | 32.33894 | 85.6283
0.5842722 | 0.05948611 | 32.06343 | 89.98572
0.5699376 | 0.04992005 | 30.35847 | 91.39142
0.7049404 | 0.06768328 | 31.28131 | 90.59474
0.6768034 | 0.05590466 | 32.07149 | 91.90009
0.6884766 | 0.05742524 | 31.43171 | 91.82685
0.6251335 | 0.05603233 | 30.1855 | 91.20604
0.5541773 | 0.09798398 | 33.09498 | 82.56346
0.4778157 | 0.06598177 | 27.31475 | 86.39966
0.6124838 | 0.05100127 | 31.12387 | 91.82351
0.8131877 | 0.06367143 | 33.68064 | 92.34472
0.5729703 | 0.0658745 | 29.75168 | 88.69937
0.6599812 | 0.06984959 | 32.09121 | 89.61148
0.6345433 | 0.05180616 | 31.3039 | 91.98791
0.828991 | 0.05297748 | 32.98897 | 93.75997
0.5097989 | 0.05965459 | 30.18651 | 88.47325
0.5988121 | 0.04238593 | 29.40887 | 93.05578
0.6547311 | 0.05673264 | 32.38529 | 91.49525
0.5637349 | 0.07109974 | 28.43774 | 87.60677
0.6084463 | 0.05593083 | 29.25306 | 90.98155
0.6093804 | 0.05962596 | 29.36095 | 90.39889
0.7514135 | 0.05803535 | 33.41739 | 92.43704
0.6050384 | 0.05946248 | 33.56823 | 90.33213
0.5553098 | 0.05492442 | 34.46119 | 90.25307
0.5165705 | 0.04992473 | 26.57773 | 90.50536
0.5489233 | 0.07243816 | 26.16827 | 87.04455
0.6149799 | 0.0586575 | 27.98438 | 90.6519
0.6319154 | 0.06450511 | 32.01988 | 89.97338
0.7762231 | 0.06972147 | 32.54359 | 91.21327
0.6776429 | 0.06190679 | 31.82896 | 91.04147
0.5991214 | 0.06800065 | 30.92714 | 88.84529
0.7323103 | 0.06901462 | 32.14353 | 90.77066
0.7613848 | 0.07314289 | 32.45817 | 90.5976
0.8414169 | 0.06887467 | 37.64254 | 91.98274
0.7719296 | 0.06741114 | 34.36371 | 91.44658
0.6380922 | 0.06847114 | 30.42612 | 89.47074
0.6537828 | 0.05497927 | 29.93734 | 91.75911
0.6635989 | 0.05512594 | 29.86308 | 91.86246
0.5481758 | 0.06396822 | 28.34944 | 88.53047
0.66987 | 0.1468801 | 25.95171 | 78.51773
0.682542 | 0.08024547 | 30.92626 | 88.47271
0.6966965 | 0.08423388 | 34.37728 | 88.12546
0.5322085 | 0.0474427 | 30.76377 | 91.22638
0.5750805 | 0.0595005 | 30.43046 | 89.82918
0.666898 | 0.06545146 | 32.39784 | 90.36825
0.6516252 | 0.07030097 | 32.09341 | 89.40729
0.727391 | 0.06650274 | 33.19163 | 91.03977
0.5827213 | 0.0660024 | 28.94523 | 88.87608
0.6891383 | 0.07442325 | 27.33682 | 89.44404
0.5648663 | 0.06350927 | 28.22632 | 88.95691
0.5319085 | 0.04305358 | 26.08393 | 92.05778
0.6044249 | 0.05844762 | 27.40138 | 90.52313
0.7516663 | 0.0553824 | 28.56724 | 92.81198
0.7586829 | 0.05846045 | 28.53597 | 92.48395
0.8690059 | 0.04879366 | 34.36404 | 94.51933
0.8621496 | 0.0590591 | 32.66378 | 93.31851
0.6867128 | 0.0416858 | 29.49982 | 94.06258
0.570336 | 0.05371235 | 27.50801 | 90.75955
0.5613094 | 0.06501038 | 27.83255 | 88.62509
0.5215827 | 0.06689552 | 30.54691 | 87.36584
0.6859601 | 0.07046747 | 28.16721 | 89.95221
0.7113631 | 0.05563982 | 28.99519 | 92.35565
0.6171661 | 0.0749593 | 28.40211 | 88.08676
0.5291968 | 0.08604542 | 28.20723 | 83.9966
0.548027 | 0.07221752 | 25.69956 | 87.06693
0.5313024 | 0.05796713 | 26.18803 | 89.28725
0.4838318 | 0.06941204 | 25.01273 | 85.89204
0.5316086 | 0.08591762 | 27.41993 | 84.1017
0.4619483 | 0.08832537 | 27.31196 | 81.14222
0.502642 | 0.09124367 | 32.00296 | 82.08121
0.4424441 | 0.08914465 | 26.4075 | 80.12224
0.5135706 | 0.09642696 | 27.51454 | 81.50986
0.5363052 | 0.1059361 | 27.17563 | 80.56108
0.4989043 | 0.09401311 | 25.17535 | 81.46028
0.5305202 | 0.124568 | 31.77846 | 76.82078
0.5381117 | 0.1032537 | 30.67704 | 81.08476
0.5664951 | 0.09761628 | 29.33949 | 83.04468
0.5734509 | 0.1094928 | 26.94259 | 81.23648
0.5391709 | 0.1391925 | 28.99023 | 74.54187
0.4750887 | 0.09688039 | 27.05049 | 79.89407
0.4852841 | 0.1025125 | 28.42341 | 79.16127
0.4828864 | 0.09381541 | 29.04408 | 80.83305
0.4376824 | 0.1038976 | 27.58259 | 76.55022
0.4429616 | 0.1035911 | 25.38567 | 76.92789
0.4540283 | 0.0906077 | 28.05001 | 80.303
0.4681502 | 0.09981595 | 25.4305 | 78.98868
0.4148998 | 0.08541899 | 25.25004 | 79.6817
0.4828436 | 0.1110062 | 29.97313 | 77.29619
0.4320256 | 0.1033236 | 25.32353 | 76.39563
0.4115019 | 0.08794744 | 24.94473 | 78.90589
0.4974983 | 0.07051326 | 24.61506 | 86.073
0.4609367 | 0.09477292 | 25.94859 | 79.73026
0.476751 | 0.08395297 | 26.67958 | 82.65068
0.4389433 | 0.07593486 | 24.88959 | 82.95361
0.440985 | 0.0878459 | 30.06251 | 80.31431
0.4955699 | 0.07894629 | 29.9331 | 84.29191
0.4150931 | 0.1200719 | 30.82641 | 71.35142
0.4117288 | 0.1043831 | 29.03947 | 74.9169
0.4342978 | 0.08954567 | 25.67109 | 79.65937
0.444206 | 0.09138632 | 26.41303 | 79.7028
0.4602843 | 0.07989904 | 28.22929 | 82.87594
0.4643382 | 0.08161045 | 26.36833 | 82.68025
0.4788355 | 0.08745068 | 28.42948 | 81.989
0.4839112 | 0.093147 | 30.30456 | 81.00019
0.4601971 | 0.09132914 | 26.89316 | 80.42748
0.5474136 | 0.09828897 | 25.43451 | 82.36313
0.5589904 | 0.103631 | 29.00892 | 81.75309
0.5809504 | 0.1203496 | 27.2599 | 79.6356
0.5628897 | 0.1264607 | 26.72212 | 77.90234
0.4900685 | 0.1354329 | 22.69697 | 72.79889
0.4005275 | 0.1022471 | 25.76266 | 74.76864
0.5341778 | 0.0889819 | 25.82152 | 83.63046
0.5835015 | 0.1141317 | 28.66709 | 80.76173
0.5978036 | 0.09196283 | 28.62427 | 84.88928
0.4938907 | 0.1138416 | 25.28755 | 77.29804
0.4814166 | 0.09688194 | 24.6105 | 80.19134
0.5378149 | 0.1006558 | 25.42995 | 81.60732
0.4862977 | 0.0949424 | 26.74678 | 80.76317
0.4679651 | 0.09161224 | 26.4528 | 80.70277
0.5691323 | 0.09642926 | 25.29444 | 83.37464
0.5997032 | 0.07847864 | 29.03193 | 87.14933
0.5332126 | 0.09570964 | 29.07812 | 82.32134
0.5691039 | 0.1158089 | 26.11163 | 80.0055
0.5047402 | 0.1185065 | 26.37933 | 76.8666
0.480704 | 0.1040521 | 27.43476 | 78.65253
0.481787 | 0.1041295 | 26.56949 | 78.69523
0.441694 | 0.08419024 | 25.07101 | 81.21195
0.3410592 | 0.07063324 | 26.37589 | 79.50294
0.4198482 | 0.09680813 | 26.04723 | 77.22914
0.5179779 | 0.1023845 | 27.2221 | 80.53671
0.4765692 | 0.09046035 | 27.27392 | 81.28803
0.5170343 | 0.08820785 | 25.69488 | 83.22536
0.486799 | 0.1066285 | 28.10043 | 78.39347
0.5387832 | 0.1072233 | 30.80131 | 80.3788
0.4367378 | 0.0835588 | 26.38049 | 81.12447
0.4568112 | 0.09017812 | 26.76158 | 80.53058
0.5079513 | 0.09164715 | 26.03397 | 82.24703
0.5214941 | 0.1125007 | 25.45255 | 78.77543
0.5579965 | 0.103801 | 26.76732 | 81.71444
0.5311449 | 0.09729721 | 26.19024 | 81.98619
0.5459481 | 0.1206746 | 27.00637 | 78.24595
0.5373315 | 0.1550351 | 25.00484 | 71.59109
0.53006 | 0.1188087 | 25.09813 | 77.95482
0.5021646 | 0.1198573 | 27.86492 | 76.46075
0.497237 | 0.1312893 | 26.94453 | 73.95658
0.5274342 | 0.1200875 | 29.41464 | 77.54836
0.5219001 | 0.1110427 | 26.54596 | 79.05407
0.5129535 | 0.1106201 | 26.11622 | 78.76831
0.4508362 | 0.1557454 | 24.85336 | 65.86686
0.5200502 | 0.137854 | 27.30706 | 73.86506
0.5418302 | 0.1072463 | 24.63579 | 80.55734
0.5233529 | 0.1410483 | 26.01395 | 73.44734
0.5224483 | 0.09355744 | 28.48129 | 82.36305
0.5202321 | 0.1045473 | 28.59176 | 80.19696
0.4532375 | 0.0948657 | 26.94066 | 79.34872
0.4630172 | 0.1013891 | 23.65015 | 78.43878
0.5101105 | 0.1013459 | 27.74484 | 80.42634
0.533423 | 0.09602059 | 28.05896 | 82.28074
0.5593926 | 0.1209605 | 28.52972 | 78.71018
0.5089142 | 0.1383 | 28.96714 | 73.17386
0.5391458 | 0.1166586 | 25.43102 | 78.72345
0.4875857 | 0.14448 | 25.7857 | 70.76479
0.5272262 | 0.1019303 | 25.44765 | 80.9911
0.4881163 | 0.104696 | 25.809 | 78.87097
0.4757559 | 0.1293935 | 29.75574 | 73.12051
0.5048238 | 0.1162474 | 26.19249 | 77.31583
0.4594508 | 0.1259449 | 27.08943 | 72.927
0.469048 | 0.1068212 | 27.79682 | 77.52387
0.6236979 | 0.1285184 | 27.37515 | 79.76863
0.4487979 | 0.09563023 | 27.98175 | 78.96178
0.4907297 | 0.1158932 | 25.5207 | 76.73194
0.5332123 | 0.09493977 | 27.72816 | 82.47715
0.4470838 | 0.09914848 | 26.01094 | 78.12107
0.451058 | 0.1148506 | 26.37575 | 74.86349
0.5772527 | 0.123071 | 28.06904 | 79.02638
0.5595054 | 0.1228058 | 31.15312 | 78.3599
0.5292612 | 0.08819801 | 28.12328 | 83.59781
0.5257486 | 0.1094573 | 26.91785 | 79.50396
0.4564417 | 0.102505 | 25.34198 | 77.8575
0.4987511 | 0.1139475 | 24.23128 | 77.51795
0.4376913 | 0.1048006 | 27.89019 | 76.34291
0.4045375 | 0.1035467 | 25.77889 | 74.70374
0.4274401 | 0.1032086 | 27.11524 | 76.14409
0.4442118 | 0.126362 | 26.98385 | 71.89032
0.4724882 | 0.1372944 | 29.2176 | 71.27718
0.4851902 | 0.1399407 | 26.52355 | 71.53499
0.4593236 | 0.1547833 | 24.3356 | 66.7263
0.4464837 | 0.122518 | 23.99153 | 72.93179
0.4141166 | 0.09957432 | 25.91425 | 76.24798
0.4395966 | 0.132192 | 26.93127 | 70.27373
0.5052693 | 0.1687048 | 24.65208 | 67.0699

## Figs.2.24-2.27
Size | Geometric | Feed |  | Ball Mill 10 min. |  | Rod Mill 10 min.
(mm) | mean (mm) | % mass | Cum.% finer | % mass | Cum.% finer | % mass | Cum.% finer | Size mm | Geo.mean size mm | Feed % | 5 Min Ball Mill | 10 Min Ball Mill | 15 Min Ball Mill | 20 Min Ball Mill | Crushed Feed | 5 Min Rod Mill | 10 Min Rod Mill | 15 Min Rod Mill | 20 Min Rod Mill
3.35 | - | 0 | 100 | 0 | 100 | 0 | 100 | 2.36 | 2.815955 | 14.84095 | 7.725731 | 2.890019 | 0.4051335 | 0.06154724 | 14.84095 | 1.926229 | 0.09460821 | 0.0192837 | 0
2.36 | 2.811761 | 14.84095 | 85.15905 | 2.890019 | 97.10998 | 0.09460821 | 99.90539 | 1.7 | 2.002998 | 17.62802 | 6.906175 | 2.688473 | 0.2868592 | 0.02943564 | 17.62802 | 6.495928 | 0.3381367 | 0.02804902 | 0.003507726
1.7 | 2.002998 | 17.62802 | 67.53103 | 2.688473 | 94.42151 | 0.3381367 | 99.56726 | 1.18 | 1.416333 | 15.20237 | 5.646814 | 1.683403 | 0.2312526 | 0.02319172 | 15.20237 | 13.11848 | 1.943848 | 0.08239398 | 0.005261589
1.18 | 1.416333 | 15.20237 | 52.32867 | 1.683403 | 92.7381 | 1.943848 | 97.62341 | 0.85 | 1.001499 | 9.38707 | 3.65621 | 0.7600174 | 0.1253354 | 0.008027901 | 9.38707 | 9.838426 | 5.780737 | 0.3330821 | 0.005261589
0.85 | 1.001499 | 9.38707 | 42.9416 | 0.7600174 | 91.97809 | 5.780737 | 91.84267 | 0.6 | 0.7141428 | 8.455429 | 4.214356 | 0.8221684 | 0.1350445 | 0.01159586 | 8.455429 | 10.02749 | 15.04796 | 2.637484 | 0.02981567
0.6 | 0.7141428 | 8.455429 | 34.48617 | 0.8221684 | 91.15592 | 15.04796 | 76.79471 | 0.425 | 0.5049752 | 5.941433 | 4.213473 | 0.7280541 | 0.1191569 | 0.01337984 | 5.941433 | 7.161132 | 9.191012 | 6.805392 | 0.5980672
0.425 | 0.5049752 | 5.941433 | 28.54474 | 0.7280541 | 90.42786 | 9.191012 | 67.6037 | 0.3 | 0.3570714 | 4.50799 | 5.597358 | 1.345124 | 0.1871205 | 0.02586768 | 4.50799 | 6.678924 | 8.557663 | 14.96941 | 3.776067
0.3 | 0.3570714 | 4.50799 | 24.03674 | 1.345124 | 89.08274 | 8.557663 | 59.04603 | 0.212 | 0.2521904 | 3.783817 | 6.502579 | 3.521296 | 0.3857153 | 0.04013951 | 3.783817 | 5.732722 | 7.368052 | 10.72612 | 10.02508
0.212 | 0.2521904 | 3.783817 | 20.25293 | 3.521296 | 85.56145 | 7.368052 | 51.67798 | 0.15 | 0.1783255 | 3.245819 | 6.88498 | 7.434142 | 1.474898 | 0.1534221 | 3.245819 | 4.846361 | 6.197714 | 7.712603 | 13.42319
0.15 | 0.1783255 | 3.245819 | 17.00711 | 7.434142 | 78.1273 | 6.197714 | 45.48027 | 0.106 | 0.1260952 | 2.956255 | 5.445457 | 9.093573 | 4.907499 | 1.255921 | 2.956255 | 3.637373 | 5.008979 | 5.921848 | 11.44571
0.106 | 0.1260952 | 2.956255 | 14.05085 | 9.093573 | 69.03373 | 5.008979 | 40.47129 | 0.075 | 0.08916277 | 2.426717 | 6.193479 | 13.31007 | 11.3305 | 6.922727 | 2.426717 | 3.761394 | 5.068547 | 6.935996 | 8.272971
0.075 | 0.08916277 | 2.426717 | 11.62414 | 13.31007 | 55.72366 | 5.068547 | 35.40274 | 0.053 | 0.0630476 | 3.090335 | 5.000353 | 8.628328 | 10.77531 | 10.82964 | 3.090335 | 3.100526 | 4.76983 | 5.601038 | 7.878352
0.053 | 0.0630476 | 3.090335 | 8.533802 | 8.628328 | 47.09533 | 4.76983 | 30.63291 | 0.038 | 0.04487761 | 2.622151 | 4.33623 | 4.797166 | 7.888187 | 9.4087 | 2.622151 | 2.620053 | 3.47948 | 4.103922 | 5.555361
0.038 | 0.04487761 | 2.622151 | 5.91165 | 4.797166 | 42.29816 | 3.47948 | 27.15343 | -38 mic | 0.006164414 | 5.91165 | 27.67681 | 42.29816 | 61.74799 | 71.21641 | 5.91165 | 21.05496 | 27.15343 | 34.12338 | 38.98136
-0.038 | - | 5.91165 | - | 42.29816 | - | 27.15343 | -
Totals | - | 100 | - | 100 | - | 100 | - | Size mm | Cumulative % finer | Feed | 5 Min Ball Mill | 10 Min Ball Mill | 15 Min Ball Mill | 20 Min Ball Mill | Crushed Feed | 5 Min Rod Mill | 10 Min Rod Mill | 15 Min Rod Mill | 20 Min Rod Mill
[8 empty] | 3.35 |  | 100 | 100 | 100 | 100 | 100 | 100 | 100 | 100 | 100 | 100
[8 empty] | 2.36 |  | 85.15905 | 92.27427 | 97.10998 | 99.59487 | 99.93845 | 85.15905 | 98.07377 | 99.90539 | 99.98072 | 100
[8 empty] | 1.7 |  | 67.53103 | 85.36809 | 94.42151 | 99.30801 | 99.90902 | 67.53103 | 91.57784 | 99.56726 | 99.95267 | 99.99649
[8 empty] | 1.18 |  | 52.32867 | 79.72128 | 92.7381 | 99.07675 | 99.88583 | 52.32867 | 78.45936 | 97.62341 | 99.87027 | 99.99123
[8 empty] | 0.85 |  | 42.9416 | 76.06507 | 91.97809 | 98.95142 | 99.8778 | 42.9416 | 68.62094 | 91.84267 | 99.53719 | 99.98597
[8 empty] | 0.6 |  | 34.48617 | 71.85071 | 91.15592 | 98.81637 | 99.8662 | 34.48617 | 58.59345 | 76.79471 | 96.89971 | 99.95615
[8 empty] | 0.425 |  | 28.54474 | 67.63724 | 90.42786 | 98.69722 | 99.85282 | 28.54474 | 51.43231 | 67.6037 | 90.09431 | 99.35809
[8 empty] | 0.3 |  | 24.03674 | 62.03988 | 89.08274 | 98.5101 | 99.82695 | 24.03674 | 44.75339 | 59.04603 | 75.12491 | 95.58202
[8 empty] | 0.212 |  | 20.25293 | 55.5373 | 85.56145 | 98.12438 | 99.78681 | 20.25293 | 39.02067 | 51.67798 | 64.39879 | 85.55694
[8 empty] | 0.15 |  | 17.00711 | 48.65232 | 78.1273 | 96.64948 | 99.63339 | 17.00711 | 34.17431 | 45.48027 | 56.68618 | 72.13375
[8 empty] | 0.106 |  | 14.05085 | 43.20687 | 69.03373 | 91.74199 | 98.37747 | 14.05085 | 30.53693 | 40.47129 | 50.76434 | 60.68804
[8 empty] | 0.075 |  | 11.62414 | 37.01339 | 55.72366 | 80.41149 | 91.45474 | 11.62414 | 26.77554 | 35.40274 | 43.82834 | 52.41507
[8 empty] | 0.053 |  | 8.533802 | 32.01304 | 47.09533 | 69.63617 | 80.62511 | 8.533802 | 23.67501 | 30.63291 | 38.2273 | 44.53672
[8 empty] | 0.038 |  | 5.91165 | 27.67681 | 42.29816 | 61.74799 | 71.21641 | 5.91165 | 21.05496 | 27.15343 | 34.12338 | 38.98136

## Fig.2.28
| Pentlandite | Chalcopyrite | Pyrrhotite | Pyrite | Talc | Silicate gangue
Concentrate 1 | 37.971366 | 16.681663 | 10.454136 | 21.603197 | 2.146128 | 11.125215
Concentrate 2 | 14.558226 | 3.474748 | 24.002042 | 20.286325 | 4.725491 | 32.952914
Tailing | 0.481686 | 0.16143 | 23.518622 | 1.173278 | 2.391885 | 72.273099

## Fig.2.29
Size | % liberated
| 0 - 10 | 10-20 | 20-30 | 30-40 | 40-50 | 50-60 | 60-70 | 70-80 | 80-90 | 90-100 | 100
150 | 41.035599 | 28.329227 | 18.696874 | 7.178099 | 1.488825 | 0 | 0.525705 | 2.115517 | 0 | 0.267181 | 0.362973
75 | 23.959541 | 15.685479 | 17.019643 | 8.321865 | 8.443186 | 6.298528 | 2.620886 | 0.340422 | 0.817737 | 0 | 16.492714
38 | 10.787503 | 14.325845 | 11.560378 | 8.090445 | 6.540329 | 6.235399 | 4.498978 | 4.024482 | 3.464839 | 0.58657 | 29.885233
C2 | 4.516317 | 7.426918 | 7.11339 | 5.795814 | 4.900928 | 4.154555 | 3.116234 | 0 | 1.587946 | 6.05349 | 55.334408
C4 | 2.468792 | 2.584416 | 1.849988 | 2.10479 | 1.706528 | 7.667602 | 1.366079 | 0.599533 | 1.937777 | 0.732287 | 76.982207
C5 | 0.228506 | 0.920372 | 0.879114 | 2.018471 | 0 | 0 | 0.710908 | 0 | 0 | 0 | 95.242629

## Table 2.2
Date | Year | Crusher Utilisation | Utilisation | TPH | Cu Feed | Au Feed | AsCu % | Tails Cu | Tails Au | Flotation p80 | Cu Conc | Au Conc | Cu Recovery | Au Recovery |  |  | Availability
2004-01-01 | 2004 | 91.84028 | High | 5612.208 | 0.5290854 | 0.2129943 | 0.0525 | 0.1126275 | 0.0695545 | 253.7079 | 28.41926 | 9.819122 | 79.0257 | 67.82443 | Year | Data | High | Low | Grand Total
2004-01-02 | 2004 | 85.9375 | Low | 5335.108 | 0.5241528 | 0.1969541 | 0.0615 | 0.1044506 | 0.05907192 | 263.4304 | 25.01792 | 8.243731 | 80.40816 | 70.51243 | 2004 | Number | 118 | 239 | 357
2004-01-03 | 2004 | 91.35417 | High | 5669.04 | 0.4966903 | 0.1954939 | 0.0565 | 0.08729479 | 0.05776936 | 239.2543 | 26.64597 | 8.992337 | 82.69545 | 70.90472 |  | Mean TPH | 6289.601 | 5815.789 | 5972.399
2004-01-04 | 2004 | 99.20139 | High | 6160.125 | 0.5116582 | 0.1959132 | 0.062 | 0.1207658 | 0.06942992 | 240.9145 | 29.75845 | 9.659461 | 76.70841 | 65.0282 |  | Mean Cu Feed | 0.6981788 | 0.7627894 | 0.7414335
2004-01-05 | 2004 | 92.1875 | High | 6365.875 | 0.5545971 | 0.2260486 | 0.0535 | 0.1197979 | 0.07406864 | 269.0454 | 28.85078 | 10.11664 | 78.72563 | 67.72836 |  | Mean Cu Conc | 30.40895 | 32.70854 | 31.94845
2004-01-06 | 2004 | 64.61806 | Low | 5604.79 | 0.619303 | 0.2223932 | 0.0515 | 0.1125445 | 0.06827147 | 286.2368 | 31.6595 | 9.662643 | 82.11859 | 69.79352 |  | Mean Cu Recovery | 84.37627 | 87.72865 | 86.62058
2004-01-07 | 2004 | 71.5625 | Low | 5731.583 | 0.625112 | 0.2393981 | 0.0455 | 0.102455 | 0.07086385 | 254.6405 | 29.37352 | 9.509416 | 83.90212 | 70.92641 |  | Std.dev.Cu Recovery | 4.343741 | 3.44181 | 4.076078
2004-01-08 | 2004 | 25.76389 | Low | 5527.55 | 0.6671103 | 0.2635012 | 0.0655 | 0.09103509 | 0.05509866 | 209.4997 | 32.7126 | 11.85611 | 86.59402 | 79.45659 | 2005 | Number | 110 | 253 | 363
2004-01-09 | 2004 | 78.05556 | Low | 5386.236 | 0.5662146 | 0.2133853 | 0.05875 | 0.07940695 | 0.05306619 | 191.3731 | 31.2812 | 10.32863 | 86.19421 | 75.51859 |  | Mean TPH | 5759.111 | 5363.511 | 5483.389
2004-01-10 | 2004 | 95.55556 | High | 5979.923 | 0.549207 | 0.2076679 | 0.05375 | 0.07256776 | 0.04812923 | 248.7557 | 31.42013 | 10.54064 | 86.98764 | 77.17617 |  | Mean Cu Feed | 0.6177031 | 0.6995949 | 0.6747792
2004-01-11 | 2004 | 98.88889 | High | 6349.542 | 0.5255082 | 0.196639 | 0.04725 | 0.1145111 | 0.06536299 | 298.3396 | 24.67596 | 7.910501 | 78.57409 | 67.31612 |  | Mean Cu Conc | 29.011 | 29.90057 | 29.631
2004-01-12 | 2004 | 99.25347 | High | 5677.458 | 0.5322015 | 0.1948663 | 0.06275 | 0.1033176 | 0.06455364 | 282.3435 | 24.75046 | 7.553361 | 80.92451 | 67.44916 |  | Mean Cu Recovery | 82.40645 | 88.17583 | 86.42753
2004-01-13 | 2004 | 99.70486 | High | 5874.875 | 0.5297828 | 0.1981974 | 0.04075 | 0.1503331 | 0.07500321 | 282.1557 | 20.82984 | 6.788924 | 72.14432 | 62.8517 |  | Std.dev.Cu Recovery | 9.104315 | 5.127165 | 7.092773
2004-01-14 | 2004 | 83.94097 | Low | 5911.203 | 0.6020554 | 0.19717 | 0.033 | 0.1303496 | 0.06940364 | 258.6327 | 24.73488 | 6.733791 | 78.76431 | 65.47492 | 2006 | Number | 134 | 228 | 362
2004-01-15 | 2004 | 97.48264 | High | 6512.473 | 0.5930721 | 0.1829857 | 0.0355 | 0.114295 | 0.06096094 | 262.0872 | 27.13608 | 6.947936 | 81.06975 | 67.27564 |  | Mean TPH | 5435.4 | 4900.179 | 5099.955
2004-01-16 | 2004 | 95.03472 | High | 5455.169 | 0.5548503 | 0.1755035 | 0.05075 | 0.1012027 | 0.05159821 | 215.0367 | 28.38059 | 7.775562 | 82.05274 | 71.07121 |  | Mean Cu Feed | 0.5287881 | 0.5401967 | 0.5359383
2004-01-17 | 2004 | 85.12153 | Low | 5389.091 | 0.5376144 | 0.179428 | 0.05225 | 0.09077035 | 0.05089171 | 270.9675 | 29.00337 | 8.367681 | 83.37682 | 72.07467 |  | Mean Cu Conc | 28.62109 | 29.01199 | 28.86609
2004-01-18 | 2004 | 86.26736 | Low | 5474.167 | 0.5799797 | 0.1840651 | 0.047 | 0.07569316 | 0.04203107 | 266.6493 | 30.69963 | 8.667264 | 87.16324 | 77.5396 |  | Mean Cu Recovery | 86.05233 | 86.84684 | 86.55028
2004-01-19 | 2004 | 98.10764 | High | 5660.146 | 0.499755 | 0.1914 | 0.035 | 0.07153758 | 0.05025441 | 285.9297 | 29.50839 | 9.752922 | 85.89323 | 74.12477 |  | Std.dev.Cu Recovery | 4.203617 | 4.187579 | 4.205344
2004-01-20 | 2004 | 91.42361 | High | 5695.792 | 0.5491817 | 0.1773308 | 0.037 | 0.08898263 | 0.04712678 | 224.207 | 28.92936 | 8.206788 | 84.05513 | 73.84664 | Total Number |  | 362 | 720 | 1082
2004-01-21 | 2004 | 94.80903 | High | 5632.125 | 0.5198426 | 0.1633043 | 0.02575 | 0.09446073 | 0.04638354 | 227.6254 | 28.84634 | 7.949134 | 82.09776 | 72.01696 | Total Mean TPH |  | 5812.206 | 5368.873 | 5517.61
2004-01-22 | 2004 | 96.00694 | High | 5868.5 | 0.5749578 | 0.1956029 | 0.05925 | 0.1252146 | 0.05710034 | 272.7477 | 30.16717 | 9.308766 | 78.54782 | 71.24466 | Total Mean Cu Feed |  | 0.6110222 | 0.6706394 | 0.6506381
2004-01-23 | 2004 | 85.22569 | Low | 6047.542 | 0.5380308 | 0.1858561 | 0.058 | 0.09980524 | 0.06267068 | 265.5676 | 28.59908 | 8.073801 | 81.73485 | 66.79804 | Total Mean Cu Conc |  | 29.32235 | 30.55772 | 30.14326
2004-01-24 | 2004 | 79.18403 | Low | 5976.708 | 0.4879514 | 0.1542862 | 0.044 | 0.08465253 | 0.0426058 | 227.1367 | 29.6497 | 8.229647 | 82.88789 | 72.7615 | Total Mean Cu Recovery |  | 84.39812 | 87.60972 | 86.53224
2004-01-25 | 2004 | 96.89236 | High | 6143.042 | 0.5202275 | 0.1622685 | 0.0525 | 0.09600797 | 0.046376 | 273.541 | 28.21527 | 7.728263 | 81.82335 | 71.8512 | Total Std.dev.Cu Recovery |  | 6.314837 | 4.356226 | 5.315998
2004-01-26 | 2004 | 57.72569 | Low | 4825.382 | 0.4693174 | 0.1635851 | 0.045 | 0.08492188 | 0.04885489 | 223.9056 | 26.07973 | 7.807508 | 82.17281 | 70.57651
2004-01-27 | 2004 | 85.43403 | Low | 5187.112 | 0.4771383 | 0.1821102 | 0.042 | 0.08857695 | 0.05576152 | 195.6947 | 27.30917 | 8.90706 | 81.70055 | 69.81694
2004-01-28 | 2004 | 95.86806 | High | 5247.333 | 0.5113568 | 0.1702873 | 0.043 | 0.09552924 | 0.05192037 | 227.9274 | 27.64974 | 7.895328 | 81.60034 | 69.97014
2004-01-29 | 2004 | 69.77431 | Low | 5135.125 | 0.4694367 | 0.1834042 | 0.065 | 0.08087634 | 0.06300996 | 208.4181 | 26.04044 | 8.106491 | 83.02933 | 66.15824
2004-01-30 | 2004 | 66.47569 | Low | 5141.083 | 0.4962252 | 0.1823023 | 0.0415 | 0.08078069 | 0.04740965 | 237.463 | 28.9359 | 9.416465 | 83.95517 | 74.36782
2004-01-31 | 2004 | 92.25694 | High | 5887.708 | 0.5286259 | 0.160005 | 0.061 | 0.1079955 | 0.05185649 | 285.6625 | 25.46277 | 6.570722 | 79.90871 | 68.12657
2004-02-01 | 2004 | 98.21181 | High | 5939.708 | 0.4850136 | 0.1638208 | 0.057 | 0.08715031 | 0.0464872 | 289.4884 | 23.78565 | 7.035383 | 82.3329 | 72.09928
2004-02-02 | 2004 | 98.10764 | High | 5895.016 | 0.5250434 | 0.1554343 | 0.053 | 0.108704 | 0.05361937 | 279.4329 | 26.5127 | 6.51065 | 79.62255 | 66.04726
2004-02-03 | 2004 | 98.28125 | High | 6090.031 | 0.5941238 | 0.1938274 | 0.05325 | 0.1195824 | 0.06460216 | 305.8544 | 28.91145 | 7.90506 | 80.20403 | 67.21918
2004-02-04 | 2004 | 98.4375 | High | 6301.422 | 0.6057102 | 0.2136307 | 0.0465 | 0.1467036 | 0.08736063 | 327.9377 | 27.8611 | 7.711421 | 76.18083 | 59.78375
2004-02-05 | 2004 | 40.72917 | Low | 5264.623 | 0.6698394 | 0.2364013 | 0.07025 | 0.1148416 | 0.07326132 | 262.8561 | 22.62207 | 6.689166 | 83.27779 | 69.77337
2004-02-06 | 2004 | 57.44792 | Low | 5181.185 | 0.5831035 | 0.2344047 | 0.068 | 0.09199137 | 0.06556868 | 193.0196 | 30.74569 | 10.60377 | 84.47628 | 72.47529
2004-02-07 | 2004 | 81.68403 | Low | 5990.625 | 0.5713076 | 0.2323899 | 0.05225 | 0.1230499 | 0.06656216 | 275.9437 | 25.17621 | 9.334599 | 78.84662 | 71.8689
2004-02-08 | 2004 | 99.79167 | High | 6412.833 | 0.5401933 | 0.1873099 | 0.0495 | 0.1293736 | 0.06976761 | 262.6783 | 23.84505 | 6.855202 | 76.46523 | 63.39784
2004-02-09 | 2004 | 94.56597 | High | 5721.188 | 0.4732078 | 0.175386 | 0.036 | 0.1102313 | 0.05872524 | 308.0131 | 18.54279 | 5.982897 | 77.16367 | 67.1748
2004-02-10 | 2004 | 70.69444 | Low | 5727.761 | 0.4638625 | 0.16244 | 0.032 | 0.1065574 | 0.05355077 | 226.6587 | 30.71182 | 9.380553 | 77.29641 | 67.41838
2004-02-11 | 2004 | 74.82639 | Low | 5453.76 | 0.5647923 | 0.1931861 | 0.0625 | 0.06945124 | 0.05104416 | 213.2091 | 29.83935 | 8.593684 | 87.90743 | 74.01649
2004-02-12 | 2004 | 85.17361 | Low | 5662.145 | 0.7371592 | 0.3083062 | 0.08425 | 0.07345876 | 0.06614857 | 219.3157 | 33.64913 | 12.3164 | 90.23113 | 78.96698
2004-02-13 | 2004 | 77.34375 | Low | 5626.3 | 0.8604904 | 0.4097899 | 0.0675 | 0.08812316 | 0.09601341 | 204.2644 | 36.65946 | 14.95313 | 89.9747 | 77.06394
2004-02-14 | 2004 | 72.91667 | Low | 5405.528 | 0.6159589 | 0.2765315 | 0.05175 | 0.09117029 | 0.06397 | 205.4761 | 32.33284 | 13.12318 | 85.43938 | 77.24322
2004-02-15 | 2004 | 61.07639 | Low | 5180.088 | 0.6975091 | 0.2953631 | 0.06375 | 0.08915876 | 0.06750171 | 195.8017 | 31.38566 | 11.78966 | 87.46518 | 77.58873
2004-02-16 | 2004 | 95.32986 | High | 6142.25 | 0.5769493 | 0.2522846 | 0.07375 | 0.09361411 | 0.06539187 | 218.4106 | 29.4598 | 11.42036 | 84.04037 | 74.5049
2004-02-17 | 2004 | 73.29861 | Low | 5652.792 | 0.5952174 | 0.2431993 | 0.06625 | 0.1009061 | 0.05799895 | 210.7855 | 32.51829 | 12.20351 | 83.30537 | 76.51445
2004-02-18 | 2004 | 67.06597 | Low | 6130.047 | 0.4628205 | 0.2131821 | 0.0695 | 0.1148252 | 0.07043717 | 209.6107 | 30.65065 | 12.59595 | 75.47266 | 67.33529
2004-02-19 | 2004 | 66.23264 | Low | 6000.556 | 0.5931321 | 0.352743 | 0.0695 | 0.1053708 | 0.09429941 | 221.492 | 29.36257 | 15.59633 | 82.53025 | 73.71134
2004-02-20 | 2004 | 46.40625 | Low | 5176.504 | 0.5714063 | 0.2301936 | 0.0825 | 0.08289838 | 0.05847819 | 153.9576 | 32.78544 | 11.55372 | 85.70877 | 74.97524
2004-02-21 | 2004 | 83.15972 | Low | 5755.213 | 0.5437511 | 0.2176419 | 0.0715 | 0.08681157 | 0.05374904 | 196.259 | 27.44553 | 9.866509 | 84.30041 | 75.71452
2004-02-22 | 2004 | 98.61111 | High | 5926.958 | 0.5798863 | 0.3178014 | 0.07075 | 0.088879 | 0.06496271 | 183.3993 | 29.40403 | 15.16039 | 84.9294 | 79.90032
2004-02-23 | 2004 | 86.31944 | Low | 5522.677 | 0.7556254 | 0.5649067 | 0.04075 | 0.08512375 | 0.1206385 | 232.2511 | 30.23034 | 20.09446 | 88.98472 | 79.1186
2004-02-24 | 2004 | 71.37153 | Low | 5099.382 | 0.7545409 | 0.4736046 | 0.04275 | 0.0943487 | 0.1192091 | 203.2712 | 30.36685 | 16.3695 | 87.76796 | 75.37696
2004-02-25 | 2004 | 96.09375 | High | 5585.819 | 0.6043051 | 0.2100618 | 0.05425 | 0.09291837 | 0.05826979 | 174.8096 | 27.12971 | 8.083349 | 84.91404 | 72.78381
2004-02-26 | 2004 | 95.3125 | High | 5958.417 | 0.5379229 | 0.1806974 | 0.054 | 0.117804 | 0.05310861 | 207.0659 | 25.44032 | 7.74345 | 78.46334 | 71.09626
2004-02-27 | 2004 | 91.25 | High | 6141.723 | 0.6990535 | 0.3625373 | 0.03675 | 0.1131861 | 0.1065202 | 289.7127 | 27.34352 | 12.00578 | 84.15659 | 71.2495
2004-02-28 | 2004 | 89.84375 | Low | 6242.125 | 0.7087122 | 0.4710055 | 0.06075 | 0.09152413 | 0.1104611 | 241.3338 | 32.30016 | 18.92582 | 87.33309 | 76.99681
2004-02-29 | 2004 | 90.72917 | High | 5730.418 | 0.6290894 | 0.4276927 | 0.06175 | 0.07570844 | 0.110164 | 191.9833 | 30.25774 | 17.4285 | 88.1857 | 74.71402
2004-03-01 | 2004 | 75.72917 | Low | 5323.933 | 0.6122144 | 0.3907266 | 0.0625 | 0.07718438 | 0.08014795 | 216.5985 | 31.08034 | 18.07703 | 87.6098 | 79.84073
2004-03-02 | 2004 | 82.44792 | Low | 5901.083 | 0.6931691 | 0.3974609 | 0.068 | 0.09508165 | 0.09323758 | 222.3432 | 33.24231 | 16.95386 | 86.53024 | 76.96444
2004-03-03 | 2004 | 79.56597 | Low | 6984.318 | 0.8823448 | 0.5659986 | 0.071 | 0.1127251 | 0.13167 | 266.8828 | 34.57843 | 19.58195 | 87.50911 | 77.25507
2004-03-04 | 2004 | 83.87153 | Low | 6861.09 | 1.005909 | 0.7500844 | 0.09825 | 0.1506979 | 0.2214585 | 242.2023 | 37.51176 | 23.3151 | 85.36129 | 71.15075
2004-03-05 | 2004 | 92.5 | High | 6995.326 | 0.7860779 | 0.4591346 | 0.0875 | 0.09609681 | 0.09929602 | 212.0105 | 38.83797 | 20.30389 | 87.99269 | 78.75805
2004-03-06 | 2004 | 92.25694 | High | 7263.167 | 0.7147466 | 0.4720524 | 0.08275 | 0.09589222 | 0.113066 | 200.24 | 36.01124 | 20.94679 | 86.81457 | 76.45992
2004-03-07 | 2004 | 99.89583 | High | 6526.674 | 0.6195196 | 0.3582247 | 0.0535 | 0.0729475 | 0.07238135 | 199.0513 | 32.24342 | 16.89664 | 88.42489 | 80.13702
2004-03-08 | 2004 | 93.64583 | High | 6382.741 | 0.5891315 | 0.2915281 | 0.07225 | 0.08141484 | 0.06960309 | 248.6997 | 29.70536 | 13.0183 | 86.41713 | 76.53343
2004-03-09 | 2004 | 84.79167 | Low | 6244.606 | 0.6373174 | 0.3204409 | 0.06575 | 0.07890463 | 0.06387652 | 238.4898 | 31.64732 | 14.56797 | 87.83772 | 80.41758
2004-03-10 | 2004 | 47.08333 | Low | 5695.729 | 0.619559 | 0.3707893 | 0.08 | 0.08330372 | 0.09056739 | 198.0936 | 34.66497 | 18.16133 | 86.76252 | 75.9529
2004-03-11 | 2004 | 57.93403 | Low | 6147.254 | 0.597567 | 0.3178138 | 0.0795 | 0.08536341 | 0.07289976 | 218.1595 | 31.14446 | 14.92404 | 85.95041 | 77.44037
2004-03-12 | 2004 | 37.22222 | Low | 5635.705 | 0.5793087 | 0.2508987 | 0.03 | 0.06645088 | 0.06277412 | 190.1408 | 33.32078 | 12.26098 | 88.70598 | 75.36583
2004-03-13 | 2004 | 66.40625 | Low | 5821.5 | 0.5204727 | 0.2211648 | 0.0255 | 0.08291795 | 0.06930906 | 195.6331 | 33.00822 | 11.49615 | 84.28014 | 69.07766
2004-03-14 | 2004 | 70.76389 | Low | 5986.978 | 0.6058327 | 0.3098315 | 0.03875 | 0.08695193 | 0.07576302 | 177.4681 | 32.53898 | 14.71489 | 85.87657 | 75.93721
2004-03-15 | 2004 | 99.42708 | High | 6359.374 | 0.6207835 | 0.2726754 | 0.08 | 0.07106155 | 0.06636221 | 257.2927 | 33.29681 | 12.53611 | 88.74205 | 76.06481
2004-03-16 | 2004 | 88.52431 | Low | 6190.881 | 0.8280998 | 0.3903289 | 0.0655 | 0.07790347 | 0.07977405 | 207.0527 | 40.27633 | 16.72041 | 90.76756 | 79.94287
2004-03-17 | 2004 | 86.92708 | Low | 6421.208 | 0.8525245 | 0.5347064 | 0.07175 | 0.07524779 | 0.1133374 | 275.9322 | 36.54582 | 19.88416 | 91.36044 | 79.25365
2004-03-18 | 2004 | 79.60069 | Low | 6769.268 | 0.8348905 | 0.63334 | 0.086 | 0.08192475 | 0.1277732 | 249.5993 | 35.12921 | 23.65943 | 90.39731 | 80.25719
2004-03-19 | 2004 | 85.88542 | Low | 6284.82 | 0.944418 | 0.7137427 | 0.06475 | 0.09892397 | 0.1679569 | 227.8936 | 36.72399 | 23.81005 | 89.7663 | 77.00985
2004-03-20 | 2004 | 74.6875 | Low | 6445.458 | 1.054271 | 0.8852268 | 0.091 | 0.1059118 | 0.1795361 | 240.5293 | 37.85865 | 28.27176 | 90.20584 | 80.22693
2004-03-21 | 2004 | 79.94792 | Low | 5877.25 | 0.8766331 | 0.6328076 | 0.06125 | 0.08439866 | 0.1483548 | 255.4195 | 38.7414 | 23.78696 | 90.5691 | 77.03533
2004-03-22 | 2004 | 93.69792 | High | 6678.415 | 0.8446114 | 0.5400344 | 0.053 | 0.06704911 | 0.1139129 | 243.3694 | 35.26826 | 19.40492 | 92.23669 | 79.37196
2004-03-23 | 2004 | 93.36806 | High | 6775.415 | 0.7676972 | 0.434662 | 0.0695 | 0.06679486 | 0.08941554 | 238.419 | 34.86617 | 17.23048 | 91.47365 | 79.84127
2004-03-24 | 2004 | 30.29514 | Low | 5708.307 | 0.7762029 | 0.446808 | 0.07375 | 0.06093177 | 0.08017475 | 172.989 | 37.4669 | 19.25356 | 92.29956 | 82.39811
2004-03-25 | 2004 | 81.90972 | Low | 5850.524 | 0.7556028 | 0.4520144 | 0.0805 | 0.07473123 | 0.1013315 | 172.2958 | 36.00489 | 18.6071 | 90.29694 | 78.00664
2004-03-26 | 2004 | 69.04514 | Low | 5407.076 | 0.6671595 | 0.38251 | 0.0815 | 0.08144896 | 0.08668613 | 164.3971 | 31.79788 | 16.10546 | 88.01627 | 77.75437
2004-03-27 | 2004 | 61.05903 | Low | 5458.208 | 0.6047125 | 0.3941751 | 0.0585 | 0.08390068 | 0.08988077 | 171.1763 | 31.47202 | 18.42896 | 86.35559 | 77.57584
2004-03-28 | 2004 | 77.30903 | Low | 5683.833 | 0.7205357 | 0.4301209 | 0.109 | 0.07798569 | 0.09635315 | 195.0808 | 37.14723 | 19.35148 | 89.36363 | 77.98544
2004-03-29 | 2004 | 58.31597 | Low | 5255.091 | 0.7397287 | 0.5980975 | 0.11675 | 0.0743005 | 0.1420638 | 195.3237 | 38.38292 | 26.39585 | 90.13013 | 76.65988
2004-03-30 | 2004 | 82.43056 | Low | 6131.5 | 0.8368681 | 0.7251883 | 0.10075 | 0.08596506 | 0.1953281 | 238.9198 | 37.33479 | 26.47923 | 89.93477 | 73.60806
2004-03-31 | 2004 | 74.16667 | Low | 5617.127 | 0.8391252 | 0.7590334 | 0.0815 | 0.08686769 | 0.173336 | 204.0837 | 38.00318 | 29.69435 | 89.85291 | 77.6161
2004-04-01 | 2004 | 64.51389 | Low | 5403.146 | 0.6809421 | 0.5612183 | 0.095 | 0.08027258 | 0.1302255 | 168.5415 | 32.71406 | 23.54561 | 88.42842 | 77.22283
2004-04-02 | 2004 | 40.06944 | Low | 4624.146 | 0.5915748 | 0.4588322 | 0.0745 | 0.07112805 | 0.09244418 | 156.5608 | 29.00739 | 20.4632 | 88.19271 | 80.21459
2004-04-03 | 2004 | 68.05556 | Low | 5491.659 | 0.8046294 | 0.7081027 | 0.07925 | 0.06985879 | 0.1589178 | 184.9125 | 35.75328 | 26.82948 | 91.49636 | 78.01887
2004-04-04 | 2004 | 81.31944 | Low | 5641.667 | 0.7880311 | 0.6832097 | 0.06375 | 0.0774636 | 0.1664184 | 165.1108 | 35.44075 | 25.88585 | 90.3673 | 76.13075
2004-04-05 | 2004 | 87.20486 | Low | 6363.458 | 0.7535152 | 0.6014527 | 0.08025 | 0.07249064 | 0.1251834 | 163.6206 | 38.21548 | 26.80018 | 90.55138 | 79.55801
2004-04-06 | 2004 | 83.88889 | Low | 5851.74 | 0.7767941 | 0.5270337 | 0.06275 | 0.08927321 | 0.1323357 | 169.6155 | 36.43077 | 20.99554 | 88.72474 | 75.36523
2004-04-07 | 2004 | 88.26389 | Low | 5790.595 | 0.63809 | 0.3659681 | 0.0635 | 0.08308564 | 0.0868852 | 167.9883 | 32.11335 | 16.19323 | 87.20456 | 76.67004
2004-04-08 | 2004 | 65.78125 | Low | 5276.792 | 0.8028561 | 0.5949238 | 0.05375 | 0.07646421 | 0.1447561 | 158.0126 | 33.82261 | 21.05819 | 90.68051 | 76.19109
2004-04-09 | 2004 | 78.45486 | Low | 5616.167 | 0.7589332 | 0.4547562 | 0.073 | 0.08264475 | 0.1155304 | 163.715 | 33.49325 | 16.87426 | 89.33081 | 75.10929
2004-04-10 | 2004 | 83.35069 | Low | 5762.284 | 0.8781172 | 0.4565431 | 0.068 | 0.07951639 | 0.1088721 | 174.9027 | 36.67793 | 16.042 | 91.14224 | 76.67326
2004-04-11 | 2004 | 80.59028 | Low | 5095.818 | 0.8535458 | 0.3775654 | 0.0765 | 0.07393786 | 0.09444697 | 174.3327 | 37.97605 | 13.85877 | 91.51568 | 75.49968
2004-04-12 | 2004 | 76.04167 | Low | 5120 | 0.9408536 | 0.4659671 | 0.083 | 0.08492674 | 0.109058 | 179.0806 | 39.84493 | 16.6884 | 91.16774 | 77.09916
2004-04-13 | 2004 | 89.07986 | Low | 5714.947 | 0.7901072 | 0.420639 | 0.08575 | 0.08216662 | 0.1033023 | 185.3068 | 34.27663 | 15.43105 | 89.81574 | 75.94976
2004-04-14 | 2004 | 94.28819 | High | 6140.25 | 0.759847 | 0.4026173 | 0.1135 | 0.08092932 | 0.1125821 | 185.9765 | 36.84594 | 15.81865 | 89.54574 | 72.5535
2004-04-15 | 2004 | 49.14931 | Low | 5333.625 | 0.7680649 | 0.3976122 | 0.092 | 0.09068778 | 0.1050915 | 146.211 | 35.51969 | 15.40478 | 88.41801 | 74.0739
2004-04-16 | 2004 | 96.28472 | High | 6364.847 | 0.6851751 | 0.4247528 | 0.07825 | 0.1174157 | 0.1457486 | 203.2827 | 34.20656 | 16.89756 | 83.14866 | 66.25753
2004-04-17 | 2004 | 74.20139 | Low | 6063.769 | 0.7833447 | 0.544563 | 0.09225 | 0.0943845 | 0.1160942 | 190.4249 | 35.9644 | 22.42383 | 88.18231 | 79.0903
2004-04-18 | 2004 | 75.60764 | Low | 6470.5 | 0.712692 | 0.5079187 | 0.10825 | 0.09644243 | 0.139351 | 208.394 | 35.74894 | 21.46243 | 86.70146 | 73.03813
2004-04-19 | 2004 | 70.06944 | Low | 5937.333 | 0.7567251 | 0.4478951 | 0.07175 | 0.09804864 | 0.1117246 | 216.1955 | 36.21863 | 18.54654 | 87.27859 | 75.50929
2004-04-20 | 2004 | 71.11111 | Low | 5395.449 | 0.8404202 | 0.498251 | 0.08 | 0.09350983 | 0.1086899 | 177.3004 | 33.10208 | 17.32467 | 89.12471 | 78.67848
2004-04-21 | 2004 | 70.625 | Low | 6253.038 | 0.864469 | 0.7437594 | 0.07925 | 0.07122271 | 0.1655656 | 155.5688 | 38.45406 | 28.14265 | 91.93137 | 78.19941
2004-04-22 | 2004 | 56.37153 | Low | 5336.042 | 0.9208974 | 1.196517 | 0.07375 | 0.06741511 | 0.3015291 | 177.4174 | 37.91572 | 39.99043 | 92.84449 | 75.3677
2004-04-23 | 2004 | 70.85069 | Low | 5633.867 | 0.827079 | 0.9201336 | 0.084 | 0.06457121 | 0.2067742 | 168.9501 | 38.41263 | 36.08299 | 92.34788 | 77.9743
2004-04-24 | 2004 | 78.40278 | Low | 5498.508 | 0.7036507 | 0.5779536 | 0.064 | 0.07293159 | 0.1554496 | 152.563 | 35.88148 | 24.14274 | 89.81773 | 73.57706
2004-04-25 | 2004 | 68.50694 | Low | 5173.013 | 0.8389749 | 0.7355807 | 0.09025 | 0.08170603 | 0.1543225 | 160.5765 | 37.31557 | 28.73383 | 90.45893 | 79.44628
2004-04-26 | 2004 | 70.06944 | Low | 4795.253 | 0.7650449 | 0.7276249 | 0.0955 | 0.07482697 | 0.1436329 | 101.8357 | 37.07313 | 31.44756 | 90.4011 | 80.62706
2004-04-27 | 2004 | 59.56597 | Low | 4402.222 | 0.7989144 | 0.7639831 | 0.08425 | 0.08494759 | 0.1849962 | 145.5124 | 34.7136 | 28.26686 | 89.58621 | 76.28436
2004-04-28 | 2004 | 42.70833 | Low | 4138.708 | 0.6534014 | 0.6583098 | 0.11375 | 0.06759302 | 0.1451124 | 153.2554 | 34.96306 | 30.71519 | 89.82852 | 78.3263
2004-04-29 | 2004 | 14.61806 | Low | 4242.775 | 0.6334753 | 0.586494 | 0.08733333 | 0.07298556 | 0.1288183 | 132.6215 | 35.73802 | 29.25145 | 88.65908 | 78.38018
2004-04-30 | 2004 | 25.83333 | Low | 4446.168 | 0.7606928 | 0.7170591 | 0.13675 | 0.1038503 | 0.1985749 | 147.6536 | 35.12211 | 27.84051 | 86.60395 | 72.82637
2004-05-01 | 2004 | 65.97222 | Low | 5313 | 0.7269754 | 0.5533967 | 0.07325 | 0.09486807 | 0.1299569 | 212.7115 | 33.22006 | 22.32002 | 87.19915 | 76.96434
2004-05-02 | 2004 | 65.17361 | Low | 5730.375 | 0.6239541 | 0.5200126 | 0.0625 | 0.08626491 | 0.1408366 | 196.1178 | 32.65976 | 23.11151 | 86.40265 | 73.36368
2004-05-03 | 2004 | 49.42708 | Low | 4821.017 | 0.6727172 | 0.6405941 | 0.05425 | 0.09564619 | 0.1660645 | 188.436 | 31.79607 | 26.2335 | 86.04075 | 74.54811
2004-05-04 | 2004 | 12.95139 | Low | 4547.827 | 0.8947413 | 1.021694 | 0.06175 | 0.07527492 | 0.2529221 | 190.8714 | 35.64269 | 33.61999 | 91.78069 | 75.81503
2004-05-05 | 2004 | 45.36458 | Low | 5137.56 | 0.7495091 | 0.7536896 | 0.08 | 0.0730705 | 0.1859752 | 194.4883 | 39.19556 | 33.02025 | 90.41929 | 75.75112
2004-05-06 | 2004 | 70.06944 | Low | 5145.652 | 0.6686914 | 0.6403749 | 0.092 | 0.07444539 | 0.1449431 | 204.2154 | 35.92283 | 30.03214 | 89.0513 | 77.74054
2004-05-07 | 2004 | 88.97569 | Low | 6510.011 | 0.8006624 | 0.5315155 | 0.0755 | 0.1111794 | 0.1563478 | 280.5906 | 35.5175 | 19.42195 | 86.38447 | 71.15733
2004-05-08 | 2004 | 82.84722 | Low | 6582.539 | 0.7334785 | 0.4945363 | 0.06025 | 0.1057623 | 0.1268033 | 271.6529 | 35.21766 | 20.69629 | 85.83847 | 74.81748
2004-05-09 | 2004 | 88.42014 | Low | 7143.375 | 0.8842979 | 0.858245 | 0.08875 | 0.1219128 | 0.2399008 | 228.2035 | 35.8543 | 29.22119 | 86.50769 | 72.64382
2004-05-10 | 2004 | 96.07639 | High | 6634.5 | 0.7466476 | 0.5978009 | 0.069 | 0.09234467 | 0.1326181 | 228.6113 | 36.55695 | 26.05737 | 87.85377 | 78.2132
2004-05-11 | 2004 | 91.57986 | High | 6148.026 | 0.8269661 | 0.6246818 | 0.08825 | 0.1057864 | 0.1551683 | 235.9909 | 37.7273 | 24.64797 | 87.45273 | 75.63583
2004-05-12 | 2004 | 79.16667 | Low | 6748.667 | 0.853155 | 0.6532532 | 0.07525 | 0.09403976 | 0.1623246 | 233.5624 | 33.60088 | 21.83139 | 89.22656 | 75.71314
2004-05-13 | 2004 | 68.26389 | Low | 6080.684 | 0.7137033 | 0.4996932 | 0.0535 | 0.06438108 | 0.102674 | 210.2614 | 33.08112 | 20.29021 | 91.15627 | 79.85593
2004-05-14 | 2004 | 54.87847 | Low | 5850.208 | 1.095109 | 1.079085 | 0.08225 | 0.087769 | 0.280037 | 214.2936 | 35.54727 | 28.40744 | 92.21303 | 74.78588
2004-05-15 | 2004 | 56.875 | Low | 5356.322 | 0.8569355 | 0.8138409 | 0.08525 | 0.09272636 | 0.2537253 | 228.7836 | 34.56438 | 25.5191 | 89.41877 | 69.51426
2004-05-16 | 2004 | 80 | Low | 5837.458 | 0.7969073 | 0.4464522 | 0.0665 | 0.07592547 | 0.1113016 | 239.1934 | 34.14136 | 15.94654 | 90.67338 | 75.59592
2004-05-17 | 2004 | 96.77083 | High | 6583.958 | 0.8385845 | 0.4405499 | 0.08525 | 0.1061256 | 0.115865 | 254.3491 | 35.28412 | 15.70957 | 87.60809 | 74.24734
2004-05-18 | 2004 | 87.20486 | Low | 6228.171 | 0.8164352 | 0.4279649 | 0.073 | 0.08509146 | 0.1163662 | 267.8644 | 35.61875 | 15.25594 | 89.7921 | 73.3689
2004-05-19 | 2004 | 86.12847 | Low | 6168.459 | 0.9484502 | 0.5076661 | 0.06775 | 0.0805631 | 0.1263254 | 206.7486 | 34.80302 | 15.38291 | 91.71757 | 75.73741
2004-05-20 | 2004 | 91.21528 | High | 6280.264 | 0.8368878 | 0.5487515 | 0.1075 | 0.07837258 | 0.1278222 | 208.4859 | 29.28128 | 16.33354 | 90.87784 | 77.31072
2004-05-21 | 2004 | 73.00347 | Low | 6569.208 | 0.7937395 | 0.4652478 | 0.09975 | 0.1028505 | 0.1091404 | 239.8426 | 32.48868 | 16.80171 | 87.31807 | 77.0405
2004-05-22 | 2004 | 80.19097 | Low | 6899.602 | 0.9065948 | 0.616745 | 0.08625 | 0.08834524 | 0.1205287 | 240.0939 | 33.32721 | 20.27751 | 90.49417 | 80.93639
2004-05-23 | 2004 | 70.79861 | Low | 6892.78 | 0.8224519 | 0.598357 | 0.1 | 0.0938161 | 0.133543 | 229.5773 | 33.64433 | 21.53609 | 88.84046 | 78.16567
2004-05-24 | 2004 | 56.875 | Low | 5833.875 | 0.8929413 | 0.7825373 | 0.07125 | 0.08140609 | 0.1857552 | 206.1225 | 35.1257 | 25.95641 | 91.09437 | 76.81199
2004-05-25 | 2004 | 59.73958 | Low | 5299.847 | 0.8586009 | 0.765917 | 0.084 | 0.06222007 | 0.1905295 | 192.3335 | 35.43875 | 25.75011 | 92.91603 | 75.68345
2004-05-26 | 2004 | 29.60069 | Low | 5204.884 | 0.7698176 | 0.8509698 | 0.06925 | 0.06280896 | 0.1993837 | 192.7378 | 37.18769 | 34.41404 | 91.99641 | 77.016
2004-05-27 | 2004 | 72.95139 | Low | 5609.042 | 0.815539 | 0.7227603 | 0.063 | 0.06817235 | 0.1560094 | 199.173 | 37.52664 | 28.56172 | 91.80718 | 78.84458
2004-05-28 | 2004 | 95.43403 | High | 6366.62 | 0.8040358 | 0.6816553 | 0.07225 | 0.1019957 | 0.1549811 | 242.0807 | 31.21518 | 23.49621 | 87.60062 | 77.77673
2004-05-29 | 2004 | 86.44097 | Low | 5932.125 | 0.8011517 | 0.6847166 | 0.06675 | 0.09277081 | 0.1560519 | 202.1834 | 33.16004 | 24.83394 | 88.66764 | 77.69617
2004-05-30 | 2004 | 100 | High | 6507.183 | 0.7268381 | 0.5342786 | 0.08575 | 0.09841644 | 0.1211893 | 195.7894 | 30.25545 | 19.9447 | 86.74168 | 77.78961
2004-05-31 | 2004 | 91.70139 | High | 6671.395 | 0.8034338 | 0.5191572 | 0.0775 | 0.1040874 | 0.1551343 | 237.6873 | 33.94204 | 17.76841 | 87.3124 | 70.73555
2004-06-01 | 2004 | 70.60764 | Low | 6454.989 | 0.9171976 | 0.6493981 | 0.068 | 0.09997127 | 0.1506236 | 215.3038 | 34.96985 | 21.43259 | 89.35569 | 77.34904
2004-06-02 | 2004 | 73.85417 | Low | 6281.646 | 0.8944581 | 0.6140092 | 0.07425 | 0.09182138 | 0.1412476 | 219.4985 | 38.17044 | 22.56993 | 89.95068 | 77.48056
2004-06-03 | 2004 | 82.46528 | Low | 6043.125 | 0.7394216 | 0.5299478 | 0.06125 | 0.07005205 | 0.1114206 | 245.1551 | 36.63727 | 22.97505 | 90.69874 | 79.35856
2004-06-04 | 2004 | 91.09375 | High | 6687.058 | 0.9534994 | 0.8548488 | 0.07825 | 0.09194219 | 0.180303 | 216.0624 | 38.00066 | 29.8604 | 90.57625 | 79.3871
2004-06-05 | 2004 | 63.33333 | Low | 5899.706 | 0.954944 | 0.9860915 | 0.08775 | 0.08586346 | 0.2026877 | 212.9319 | 35.80797 | 32.40316 | 91.22722 | 79.94527
2004-06-06 | 2004 | 67.91667 | Low | 6181.571 | 1.057646 | 1.310946 | 0.1065 | 0.111632 | 0.3853251 | 238.5861 | 35.35861 | 34.87236 | 89.72807 | 71.39539
2004-06-07 | 2004 | 64.14931 | Low | 5692.455 | 0.7764134 | 0.8364382 | 0.061 | 0.07055353 | 0.2200501 | 200.2755 | 34.32993 | 30.1366 | 91.09943 | 74.23286
2004-06-08 | 2004 | 75.9375 | Low | 5998.411 | 0.7295107 | 0.7247864 | 0.06525 | 0.06732507 | 0.1758837 | 226.112 | 34.32308 | 28.57136 | 90.94958 | 76.20209
2004-06-09 | 2004 | 57.32639 | Low | 5248.24 | 1.039695 | 1.296238 | 0.09125 | 0.07751139 | 0.271206 | 214.284 | 35.47387 | 37.97956 | 92.74726 | 79.64591
2004-06-10 | 2004 | 63.33333 | Low | 5174.896 | 0.9640882 | 1.045981 | 0.0705 | 0.07173108 | 0.2530222 | 184.5586 | 37.52077 | 33.53055 | 92.73671 | 76.38596
2004-06-11 | 2004 | 69.25347 | Low | 5431.438 | 0.852489 | 0.9668537 | 0.08125 | 0.06638433 | 0.1902109 | 192.7628 | 36.97045 | 36.64954 | 92.37788 | 80.7439
2004-06-12 | 2004 | 81.45833 | Low | 5578.417 | 0.8437323 | 0.7430592 | 0.0775 | 0.0698696 | 0.1506913 | 195.5114 | 33.8898 | 26.0387 | 91.90815 | 80.18359
2004-06-13 | 2004 | 87.58681 | Low | 5418.432 | 0.6646335 | 0.6132124 | 0.0495 | 0.06238912 | 0.130243 | 200.7937 | 33.01293 | 26.55472 | 90.7841 | 79.14779
2004-06-14 | 2004 | 90.08681 | High | 5528.642 | 0.7379517 | 0.7221891 | 0.0575 | 0.07684482 | 0.2175456 | 193.6141 | 32.75093 | 25.15854 | 89.79699 | 70.48561
2004-06-15 | 2004 | 84.13194 | Low | 5594.387 | 0.8588039 | 0.6229049 | 0.07525 | 0.08242651 | 0.1555672 | 209.2796 | 34.08789 | 20.62502 | 90.6212 | 75.59554
2004-06-16 | 2004 | 85.46875 | Low | 5479.082 | 0.875129 | 0.5748792 | 0.06475 | 0.0622903 | 0.1089443 | 237.4815 | 33.62446 | 19.34726 | 93.0539 | 81.50684
2004-06-17 | 2004 | 28.88889 | Low | 4673.482 | 0.7006003 | 0.4964461 | 0.0745 | 0.07252338 | 0.122093 | 178.309 | 36.39596 | 21.77189 | 89.82718 | 75.83139
2004-06-18 | 2004 | 93.45486 | High | 6082.443 | 0.8276566 | 0.6360403 | 0.07916674 | 0.08907556 | 0.1626398 | 239.416 | 33.99605 | 21.89557 | 89.47164 | 74.98573
2004-06-19 | 2004 | 95.39931 | High | 6060.732 | 0.7907358 | 0.5410439 | 0.07106956 | 0.07249331 | 0.1396357 | 289.1606 | 34.4531 | 19.35394 | 91.02278 | 74.72916
2004-06-20 | 2004 | 83.88889 | Low | 6641.25 | 0.7116961 | 0.5455319 | 0.0975 | 0.08976401 | 0.1342623 | 219.9891 | 36.96392 | 24.51819 | 87.59965 | 75.80314
2004-06-21 | 2004 | 62.32639 | Low | 5793.016 | 0.8083011 | 0.7388601 | 0.09675 | 0.08341557 | 0.157638 | 200.6592 | 36.24968 | 29.15601 | 89.88641 | 79.09133
2004-06-22 | 2004 | 62.41319 | Low | 5650.833 | 0.7928604 | 0.7291302 | 0.08425 | 0.09442611 | 0.167187 | 223.4494 | 36.6469 | 29.57625 | 88.31763 | 77.50773
2004-06-23 | 2004 | 70.69444 | Low | 6119.583 | 0.8683797 | 0.6352528 | 0.086 | 0.1073711 | 0.1491724 | 261.8191 | 36.49741 | 23.39236 | 87.89332 | 77.00712
2004-06-24 | 2004 | 71.37153 | Low | 6251.251 | 0.7631555 | 0.6503531 | 0.0615 | 0.1093767 | 0.1606113 | 319.5508 | 33.75621 | 25.36514 | 85.9461 | 75.7833
2004-06-25 | 2004 | 76.28472 | Low | 5954 | 0.8455506 | 0.6260785 | 0.075 | 0.1209826 | 0.1704502 | 271.9069 | 34.40863 | 21.73137 | 85.9938 | 73.3496
2004-06-26 | 2004 | 67.55208 | Low | 5773.001 | 0.8141737 | 0.6214486 | 0.092 | 0.1361541 | 0.1863432 | 279.2487 | 34.77208 | 22.41322 | 83.6043 | 70.60153
2004-06-27 | 2004 | 83.52431 | Low | 5869.145 | 0.7288966 | 0.6118084 | 0.05625 | 0.08013523 | 0.1527393 | 294.7925 | 34.05605 | 24.19419 | 89.21532 | 75.51042
2004-06-28 | 2004 | 85.39931 | Low | 5925 | 0.8646696 | 0.5859596 | 0.072 | 0.08853946 | 0.1138074 | 244.7586 | 39.85159 | 24.30329 | 89.96012 | 80.95657
2004-06-29 | 2004 | 76.84028 | Low | 5455.552 | 0.7323468 | 0.4699346 | 0.061 | 0.0843962 | 0.09427194 | 223.8893 | 36.45989 | 21.18365 | 88.68107 | 80.29633
2004-06-30 | 2004 | 96.82292 | High | 5773.862 | 0.8587474 | 0.6035549 | 0.061 | 0.09946894 | 0.1250641 | 292.3673 | 35.07207 | 22.16436 | 88.66806 | 79.72778
2004-07-01 | 2004 | 79.86111 | Low | 5391.193 | 0.79311 | 0.6206006 | 0.07525 | 0.08740707 | 0.1460409 | 267.6871 | 35.83166 | 24.18275 | 89.19675 | 76.93237
2004-07-02 | 2004 | 81.28472 | Low | 5232.409 | 0.6161096 | 0.4430973 | 0.0535 | 0.08094661 | 0.1297446 | 312.7598 | 32.30606 | 18.99836 | 87.0796 | 71.2045
2004-07-03 | 2004 | 72.79514 | Low | 5056.606 | 0.5719267 | 0.4868436 | 0.0695 | 0.0642489 | 0.1042111 | 265.2529 | 29.46232 | 22.26111 | 88.95978 | 78.96315
2004-07-04 | 2004 | 87.25694 | Low | 5248.858 | 0.7707867 | 0.5270165 | 0.0345 | 0.1145661 | 0.1460618 | 291.4668 | 31.62109 | 18.43641 | 85.44582 | 72.86186
2004-07-05 | 2004 | 93.15972 | High | 5534.341 | 0.7532917 | 0.5912986 | 0.07775 | 0.1070555 | 0.1423863 | 335.5976 | 31.16439 | 21.71648 | 86.08369 | 76.42016
2004-07-06 | 2004 | 89.75694 | Low | 5408.542 | 0.6439975 | 0.5776592 | 0.0575 | 0.0772839 | 0.1448306 | 285.7746 | 30.5491 | 23.41758 | 88.22183 | 75.39319
2004-07-07 | 2004 | 52.11806 | Low | 4691.9 | 0.7226767 | 0.6197557 | 0.084 | 0.08266913 | 0.1375176 | 255.4699 | 32.37574 | 24.46989 | 88.78725 | 78.2504
2004-07-08 | 2004 | 30.34722 | Low | 4383.5 | 0.8281576 | 0.6183005 | 0.04133333 | 0.07975291 | 0.1335158 | 175.5882 | 34.71238 | 22.56704 | 90.57788 | 78.87253
2004-07-09 | 2004 | 92.32639 | High | 5187.622 | 0.84529 | 0.6713003 | 0.07425 | 0.07265679 | 0.1399705 | 248.475 | 35.18472 | 24.28596 | 91.59323 | 79.60738
2004-07-10 | 2004 | 99.11458 | High | 5570.777 | 0.7622181 | 0.7451943 | 0.06275 | 0.08563269 | 0.1761984 | 281.722 | 32.45409 | 27.39744 | 89.00003 | 76.84939
2004-07-11 | 2004 | 87.62153 | Low | 5843.417 | 0.8290756 | 0.8171511 | 0.0745 | 0.10541 | 0.2234557 | 270.96 | 31.46115 | 25.9476 | 87.57886 | 73.28476
2004-07-12 | 2004 | 89.67014 | Low | 5929.75 | 0.8165805 | 0.7471448 | 0.072 | 0.09290933 | 0.1696466 | 236.1946 | 30.22885 | 24.21834 | 88.89497 | 77.83847
2004-07-13 | 2004 | 100 | High | 5856.125 | 0.9080171 | 0.676141 | 0.051 | 0.1015121 | 0.1712956 | 235.7121 | 31.83462 | 20.03498 | 89.10394 | 75.3083
2004-07-14 | 2004 | 81.44097 | Low | 5814.107 | 0.8734725 | 0.5738199 | 0.0795 | 0.100453 | 0.1321357 | 231.7847 | 32.99396 | 18.92666 | 88.76981 | 77.5137
2004-07-15 | 2004 | 78.94097 | Low | 5877.331 | 0.7519563 | 0.6263389 | 0.0455 | 0.06474129 | 0.1219728 | 245.79 | 32.44198 | 23.8842 | 91.57198 | 80.9374
2004-07-16 | 2004 | 91.70139 | High | 6569.208 | 0.9640037 | 0.756707 | 0.0705 | 0.0928822 | 0.1491984 | 268.1638 | 36.72413 | 25.69516 | 90.59354 | 80.751
2004-07-17 | 2004 | 98.28125 | High | 6412.59 | 1.025299 | 0.6637518 | 0.094 | 0.114429 | 0.1337649 | 260.2677 | 36.37774 | 21.23326 | 89.1192 | 80.35209
2004-07-18 | 2004 | 98.38542 | High | 6784.542 | 0.9127523 | 0.5788919 | 0.092 | 0.1260483 | 0.1586959 | 249.897 | 35.43702 | 19.01895 | 86.49742 | 73.19609
2004-07-19 | 2004 | 82.1875 | Low | 6276.705 | 0.8872843 | 0.6171603 | 0.06375 | 0.1130433 | 0.1522387 | 240.9112 | 33.47559 | 20.18599 | 87.55523 | 75.90473
2004-07-20 | 2004 | 94.09722 | High | 7086.917 | 0.92820786 | 0.603598735 | 0.076 | 0.1118909 | 0.1219518 | 293.9396 | 32.30792 | 19.11827 | 88.2504 | 80.30697
2004-07-21 | 2004 | 83.88889 | Low | 6547.75 | 0.8291665 | 0.5510037 | 0.0725 | 0.08021464 | 0.1230168 | 281.868 | 33.36622 | 19.14408 | 90.54285 | 78.17519
2004-07-22 | 2004 | 82.72569 | Low | 6765 | 0.838424 | 0.6179802 | 0.0675 | 0.08493037 | 0.1267659 | 276.0239 | 35.08596 | 22.94448 | 90.08829 | 79.92863
2004-07-23 | 2004 | 68.31597 | Low | 5751.303 | 0.8379706 | 0.6511002 | 0.0755 | 0.07993622 | 0.1323437 | 312.8432 | 33.23605 | 22.82243 | 90.67847 | 80.13784
2004-07-24 | 2004 | 85.83333 | Low | 6668.903 | 0.8189526 | 0.5183334 | 0.07425 | 0.07197685 | 0.1069768 | 278.2105 | 33.42646 | 18.47503 | 91.40731 | 79.8225
2004-07-25 | 2004 | 95.12153 | High | 6547.602 | 0.8757994 | 0.5031882 | 0.077 | 0.1009656 | 0.1107231 | 303.0486 | 36.24586 | 18.4186 | 88.71849 | 78.46691
2004-07-26 | 2004 | 86.70139 | Low | 6278.333 | 0.869641 | 0.5192849 | 0.09475 | 0.07080254 | 0.08732024 | 269.3846 | 36.8762 | 19.9894 | 92.03471 | 83.54867
2004-07-27 | 2004 | 84.51389 | Low | 5991.366 | 0.7249402 | 0.4833958 | 0.088 | 0.09218866 | 0.1301094 | 225.3742 | 33.25777 | 18.64726 | 87.52471 | 73.59561
2004-07-28 | 2004 | 79.91319 | Low | 6082.583 | 0.6638038 | 0.5208395 | 0.045 | 0.09300362 | 0.1255958 | 287.9516 | 30.29309 | 21.03723 | 86.25398 | 76.34138
2004-07-29 | 2004 | 87.84722 | Low | 5788.917 | 0.7057735 | 0.5754776 | 0.05875 | 0.09403857 | 0.1463771 | 222.6208 | 34.64192 | 24.37968 | 86.91087 | 75.01308
2004-07-30 | 2004 | 66.51042 | Low | 5510.981 | 0.7168595 | 0.5712836 | 0.1175 | 0.1744383 | 0.1549927 | 212.8839 | 29.84823 | 22.92857 | 76.11099 | 73.36487
2004-07-31 | 2004 | 48.21181 | Low | 4491.667 | 0.6744783 | 0.5576336 | 0.121 | 0.1530839 | 0.1228749 | 235.942 | 30.89376 | 25.75557 | 77.68819 | 78.33838
2004-08-01 | 2004 | 1.006944 | Low | 2805.961 | 0.7456901 | 0.7036276 | 0.073 | 0.112845 | 0.1314858 | 153.3189 | 31.6575 | 28.65029 | 85.17056 | 81.68783
2004-08-11 | 2004 | 40.10417 | Low | 5015.808 | 1.027719 | 0.7302013 | 0.05425 | 0.07846247 | 0.133151 | 246.108 | 32.75003 | 20.68244 | 92.58713 | 82.29483
2004-08-12 | 2004 | 80.72917 | Low | 5847.551 | 0.9055098 | 0.7950611 | 0.055 | 0.1007365 | 0.1605589 | 252.1175 | 32.19598 | 25.4651 | 89.15379 | 80.31122
2004-08-13 | 2004 | 93.90625 | High | 6753.622 | 0.9799379 | 0.6902135 | 0.05075 | 0.1142192 | 0.1643834 | 256.1449 | 34.8252 | 21.24737 | 88.63444 | 76.77663
2004-08-14 | 2004 | 90.64236 | High | 6696.611 | 0.8693131 | 0.6067663 | 0.08225 | 0.07185184 | 0.1141384 | 240.3679 | 34.12618 | 21.15101 | 91.92809 | 81.62938
2004-08-15 | 2004 | 76.35417 | Low | 6637.625 | 0.7759513 | 0.5406635 | 0.068 | 0.09209232 | 0.1220124 | 246.7778 | 32.80723 | 20.14983 | 88.37967 | 77.90436
2004-08-16 | 2004 | 73.71528 | Low | 6474.944 | 0.771768 | 0.5009531 | 0.061 | 0.07407527 | 0.1068213 | 222.607 | 33.39017 | 18.92728 | 90.60261 | 79.12249
2004-08-17 | 2004 | 82.65625 | Low | 7006.5 | 0.8762427 | 0.6117568 | 0.0625 | 0.09408422 | 0.119625 | 259.8301 | 31.70725 | 20.01047 | 89.52826 | 80.92907
2004-08-18 | 2004 | 88.47222 | Low | 7038.81 | 1.060572 | 0.7432245 | 0.08425 | 0.1388165 | 0.173806 | 274.6842 | 34.55893 | 21.43688 | 87.26133 | 77.24016
2004-08-19 | 2004 | 94.16667 | High | 6865.667 | 0.9002115 | 0.6689183 | 0.08675 | 0.1054677 | 0.1599904 | 296.5585 | 33.42325 | 21.49556 | 88.56344 | 76.65244
2004-08-20 | 2004 | 77.65625 | Low | 6626.917 | 0.8278943 | 0.6447974 | 0.0785 | 0.09379134 | 0.1523561 | 241.706 | 33.22473 | 22.37656 | 88.92129 | 76.89345
2004-08-21 | 2004 | 93.21181 | High | 6484.458 | 0.7575427 | 0.5227278 | 0.05375 | 0.08343071 | 0.1339065 | 243.6205 | 31.78051 | 18.41634 | 89.22046 | 74.92702
2004-08-22 | 2004 | 61.92708 | Low | 6575.167 | 0.9280455 | 0.887021 | 0.0665 | 0.0989549 | 0.2162224 | 253.9128 | 32.27667 | 26.25022 | 89.61126 | 76.25041
2004-08-23 | 2004 | 34.46181 | Low | 5627.333 | 1.001509 | 1.092008 | 0.0575 | 0.08440951 | 0.1989148 | 244.4541 | 29.74851 | 29.08639 | 91.832 | 82.34699
2004-08-24 | 2004 | 37.84722 | Low | 5735.583 | 0.7512704 | 1.029944 | 0.07075 | 0.07596217 | 0.1843915 | 214.716 | 27.00371 | 33.90045 | 90.14222 | 82.54542
2004-08-25 | 2004 | 55.22569 | Low | 6466.167 | 0.7673623 | 0.776692 | 0.07875 | 0.08748222 | 0.166062 | 261.2554 | 28.8894 | 26.03426 | 88.86854 | 79.12365
2004-08-26 | 2004 | 76.28472 | Low | 7080.125 | 0.787659 | 0.7750716 | 0.10275 | 0.07994263 | 0.1407998 | 262.0281 | 32.02988 | 28.77472 | 90.0746 | 82.23458
2004-08-27 | 2004 | 78.48958 | Low | 6926.862 | 0.734406 | 0.7829753 | 0.08575 | 0.07243649 | 0.1667038 | 281.0478 | 31.65425 | 29.56831 | 90.34345 | 79.15517
2004-08-28 | 2004 | 92.10069 | High | 7181.956 | 0.9788966 | 0.8942621 | 0.07925 | 0.134335 | 0.2197276 | 290.4898 | 29.84223 | 23.94673 | 86.66674 | 76.1271
2004-08-29 | 2004 | 95.08681 | High | 7107.583 | 0.9325753 | 0.8628341 | 0.06675 | 0.1064534 | 0.1966677 | 336.5247 | 30.57132 | 24.76251 | 88.89379 | 77.8231
2004-08-30 | 2004 | 72.15278 | Low | 6380.108 | 0.8742333 | 0.9370377 | 0.082 | 0.08351622 | 0.1885769 | 273.82 | 31.18682 | 29.62944 | 90.68904 | 80.38544
2004-08-31 | 2004 | 91.31944 | High | 6466.102 | 0.9513069 | 0.9761063 | 0.06275 | 0.1063646 | 0.2046313 | 208.1313 | 30.38917 | 27.85415 | 89.13012 | 79.61944
2004-09-01 | 2004 | 83.76736 | Low | 7060.25 | 1.107709 | 1.336549 | 0.0645 | 0.144563 | 0.322766 | 305.3622 | 29.39765 | 31.11375 | 87.37877 | 76.64546
2004-09-02 | 2004 | 53.83681 | Low | 6021.149 | 1.046801 | 1.423527 | 0.05825 | 0.1344553 | 0.3417399 | 256.2035 | 28.29966 | 33.73752 | 87.57098 | 76.76978
2004-09-03 | 2004 | 68.87153 | Low | 6302.583 | 0.9378961 | 1.172882 | 0.045 | 0.1258898 | 0.3028534 | 297.7157 | 28.03906 | 30.21041 | 86.96716 | 74.9288
2004-09-04 | 2004 | 47.65625 | Low | 5920.761 | 0.6758106 | 0.9429277 | 0.04025 | 0.0612659 | 0.1777262 | 198.2707 | 26.22133 | 32.75073 | 91.14699 | 81.59344
2004-09-05 | 2004 | 58.45486 | Low | 5782.719 | 0.8231783 | 0.7804963 | 0.054 | 0.05794374 | 0.1542709 | 184.9508 | 32.57016 | 26.76032 | 93.12612 | 80.69859
2004-09-06 | 2004 | 45.9375 | Low | 5885.55 | 0.9928637 | 0.9603152 | 0.05475 | 0.0839236 | 0.1604903 | 196.9068 | 33.04012 | 29.16037 | 91.78032 | 83.74846
2004-09-07 | 2004 | 80.20833 | Low | 6285.875 | 0.876892 | 0.9687073 | 0.04625 | 0.07965499 | 0.2515547 | 220.4289 | 31.65907 | 28.65825 | 91.14409 | 74.68504
2004-09-08 | 2004 | 91.70139 | High | 6830.625 | 1.018948 | 1.009368 | 0.0605 | 0.1178259 | 0.2462226 | 231.3752 | 32.53222 | 27.69726 | 88.75756 | 76.28356
2004-09-09 | 2004 | 88.00347 | Low | 6476.875 | 1.109111 | 1.028437 | 0.0665 | 0.1158529 | 0.2099138 | 270.8358 | 30.77972 | 25.47933 | 89.89267 | 80.25001
2004-09-10 | 2004 | 86.90972 | Low | 6313.75 | 1.041515 | 0.96257 | 0.06 | 0.1146236 | 0.209155 | 233.9488 | 31.37912 | 25.62198 | 89.32002 | 78.91395
2004-09-11 | 2004 | 75.83333 | Low | 6345.86 | 0.9741219 | 0.9841683 | 0.06175 | 0.09743406 | 0.2135968 | 266.5834 | 30.24593 | 26.71264 | 90.28767 | 78.9264
2004-09-12 | 2004 | 80.38194 | Low | 6983.417 | 1.075337 | 1.227676 | 0.04375 | 0.09645287 | 0.2391991 | 314.1996 | 28.53826 | 28.95963 | 91.33885 | 81.18612
2004-09-13 | 2004 | 64.6875 | Low | 6694.125 | 0.9960825 | 1.306328 | 0.036 | 0.08838333 | 0.2571691 | 258.183 | 27.55246 | 32.00116 | 91.41972 | 80.96333
2004-09-14 | 2004 | 74.01042 | Low | 6623.967 | 1.072943 | 1.122913 | 0.05125 | 0.09445806 | 0.2137697 | 296.5236 | 31.19062 | 29.10621 | 91.47316 | 81.56161
2004-09-15 | 2004 | 80.13889 | Low | 6836.208 | 1.038118 | 1.131726 | 0.06 | 0.1341036 | 0.2095019 | 320.7776 | 34.90873 | 35.68427 | 87.41733 | 81.9682
2004-09-16 | 2004 | 78.17708 | Low | 6692.167 | 0.9818007 | 0.852091 | 0.0465 | 0.1514773 | 0.1976785 | 246.5966 | 31.28575 | 24.73577 | 84.98259 | 77.41874
2004-09-17 | 2004 | 95.22569 | High | 6962.333 | 0.964863 | 0.6905437 | 0.04125 | 0.1787473 | 0.1721704 | 316.3158 | 31.59952 | 20.89127 | 81.93755 | 75.69059
2004-09-18 | 2004 | 88.14236 | Low | 6564.833 | 0.8783377 | 0.5976937 | 0.068 | 0.1242246 | 0.1314543 | 335.5248 | 30.09907 | 18.66356 | 86.21198 | 78.55828
2004-09-19 | 2004 | 71.44097 | Low | 6506.579 | 0.8802195 | 0.5275711 | 0.07475 | 0.1404328 | 0.1313491 | 302.7806 | 31.20837 | 16.77088 | 84.42513 | 75.69488
2004-09-20 | 2004 | 50.05208 | Low | 5132.177 | 0.8303829 | 0.7198909 | 0.037 | 0.1177169 | 0.1527833 | 270.1497 | 28.79799 | 22.97519 | 86.17589 | 79.30385
2004-09-21 | 2004 | 71.54514 | Low | 6088.125 | 0.8045958 | 0.6578324 | 0.04625 | 0.1067668 | 0.1702604 | 246.0744 | 32.3358 | 22.6885 | 87.0173 | 74.6776
2004-09-22 | 2004 | 65.03472 | Low | 6095.708 | 0.8268574 | 0.8962689 | 0.05175 | 0.09558891 | 0.2020934 | 247.1117 | 28.54086 | 27.20432 | 88.73598 | 78.03022
2004-09-23 | 2004 | 80.32986 | Low | 6243.459 | 0.9263021 | 1.089165 | 0.04375 | 0.1114222 | 0.2522924 | 210.0909 | 28.12758 | 29.02456 | 88.32106 | 77.50978
2004-09-24 | 2004 | 77.88194 | Low | 6400.083 | 0.7560606 | 0.9263482 | 0.071 | 0.108394 | 0.2342197 | 277.6328 | 30.15663 | 32.34505 | 85.97184 | 75.2599
2004-09-25 | 2004 | 89.96528 | Low | 6692.167 | 0.894511 | 0.9447844 | 0.09275 | 0.1288941 | 0.2014122 | 271.2336 | 30.37372 | 29.56746 | 85.95527 | 79.22123
2004-09-26 | 2004 | 64.77431 | Low | 6130.708 | 0.7928405 | 0.7020838 | 0.064 | 0.1124856 | 0.1269917 | 288.458 | 29.2001 | 24.7141 | 86.14392 | 82.33454
2004-09-27 | 2004 | 50.83333 | Low | 6261.625 | 0.9720169 | 0.8786567 | 0.09525 | 0.1298043 | 0.1837675 | 213.3733 | 29.97562 | 24.80875 | 87.0225 | 79.67515
2004-09-28 | 2004 | 92.15278 | High | 6665.917 | 0.9989491 | 0.782273 | 0.042 | 0.1531502 | 0.1706391 | 314.6111 | 35.38497 | 25.64829 | 85.0369 | 78.71038
2004-09-29 | 2004 | 85.9375 | Low | 6218.667 | 0.9675844 | 0.7192907 | 0.04775 | 0.1468789 | 0.1593826 | 330.4751 | 34.55542 | 23.63375 | 85.18192 | 78.36971
2004-09-30 | 2004 | 83.68056 | Low | 5629.333 | 0.7782442 | 0.5235939 | 0.04925 | 0.1078744 | 0.1168572 | 254 | 30.1456 | 18.34154 | 86.44756 | 78.17824
2004-10-01 | 2004 | 72.58681 | Low | 6004.167 | 0.9709067 | 0.705654 | 0.0585 | 0.1100962 | 0.1491021 | 267.1649 | 32.24268 | 20.92421 | 88.96418 | 79.43626
2004-10-02 | 2004 | 65.90278 | Low | 6157.333 | 0.8863332 | 0.695163 | 0.0835 | 0.1008933 | 0.1306608 | 249.9056 | 33.60226 | 24.20835 | 88.88355 | 81.64478
2004-10-03 | 2004 | 84.82639 | Low | 6449.417 | 0.7315408 | 0.5917601 | 0.07825 | 0.09946392 | 0.1459724 | 216.4897 | 31.82694 | 22.52244 | 86.67376 | 75.823
2004-10-04 | 2004 | 10.52083 | Low | 5125.122 | 0.677193 | 0.6881898 | 0.0625 | 0.1089441 | 0.1667517 | 149.6913 | 34.10865 | 31.36563 | 84.18122 | 76.17438
2004-10-05 | 2004 | 86.31944 | Low | 6032.792 | 0.830395 | 0.7380427 | 0.071 | 0.1034719 | 0.159954 | 253.2635 | 32.46348 | 25.89425 | 87.81892 | 78.81331
2004-10-06 | 2004 | 97.86458 | High | 6381.417 | 0.9448789 | 0.770997 | 0.08225 | 0.1194688 | 0.1695964 | 199.7029 | 32.7551 | 23.94812 | 87.67575 | 78.5589
2004-10-07 | 2004 | 95.60764 | High | 6897.083 | 0.9714419 | 0.957815 | 0.063 | 0.1400247 | 0.2106183 | 257.3563 | 31.61698 | 28.49898 | 85.96654 | 78.59115
2004-10-08 | 2004 | 88.68056 | Low | 6784.958 | 0.9673756 | 0.9410395 | 0.05 | 0.1342379 | 0.2014593 | 240.1107 | 33.54297 | 29.85836 | 86.46923 | 79.12494
2004-10-09 | 2004 | 98.97569 | High | 6883.167 | 1.139011 | 1.026514 | 0.0635 | 0.1511797 | 0.2217768 | 282.1755 | 32.37545 | 26.47326 | 87.13388 | 79.05725
2004-10-10 | 2004 | 97.53472 | High | 6572.375 | 0.8805577 | 0.8384312 | 0.05625 | 0.1837153 | 0.2223945 | 256.737 | 30.81534 | 27.3017 | 79.61074 | 74.07722
2004-10-11 | 2004 | 70.46875 | Low | 6401.667 | 0.9250965 | 0.9037041 | 0.05425 | 0.1418112 | 0.2018396 | 285.9087 | 30.71646 | 27.59831 | 85.06334 | 78.23742
2004-10-12 | 2004 | 90.81597 | High | 6783.292 | 0.6789083 | 0.6323021 | 0.0735 | 0.1123671 | 0.1490366 | 239.6806 | 27.4487 | 23.46721 | 83.79187 | 76.91801
2004-10-13 | 2004 | 75.19097 | Low | 5897.969 | 0.6471778 | 0.5561908 | 0.05675 | 0.0951386 | 0.1255806 | 235.7022 | 27.28435 | 21.33406 | 85.59767 | 77.87923
2004-10-14 | 2004 | 94.40972 | High | 5754.385 | 0.7345705 | 0.7232467 | 0.07725 | 0.07968891 | 0.1268761 | 188.5064 | 28.69406 | 26.18457 | 89.39954 | 82.85823
2004-10-15 | 2004 | 71.09375 | Low | 5078.625 | 0.7988357 | 0.6728121 | 0.10525 | 0.08165603 | 0.1252075 | 207.478 | 30.71367 | 23.51423 | 90.01707 | 81.82532
2004-10-16 | 2004 | 89.98264 | Low | 6216.25 | 0.7445963 | 0.596205 | 0.07825 | 0.09862487 | 0.1247875 | 285.2977 | 30.40354 | 22.24065 | 87.03667 | 79.51532
2004-10-17 | 2004 | 95.65972 | High | 6671.5 | 0.7751784 | 0.6459498 | 0.07275 | 0.1300699 | 0.1745431 | 328.321 | 30.37534 | 22.27585 | 83.57826 | 73.5545
2004-10-18 | 2004 | 97.23958 | High | 6212.25 | 0.7158511 | 0.506571 | 0.072 | 0.1344424 | 0.1054329 | 297.1476 | 30.07751 | 20.76427 | 81.58361 | 79.59029
2004-10-19 | 2004 | 81.02431 | Low | 5444.995 | 0.6174884 | 0.4732188 | 0.09125 | 0.1118378 | 0.1014355 | 272.3571 | 28.50943 | 20.9809 | 82.21057 | 78.94595
2004-10-20 | 2004 | 80.20833 | Low | 5489.667 | 0.6674847 | 0.6237542 | 0.05 | 0.08331918 | 0.1274236 | 229.8364 | 28.69726 | 24.43887 | 87.77195 | 79.98788
2004-10-21 | 2004 | 72.79514 | Low | 5318.91 | 0.7244499 | 0.6532784 | 0.073 | 0.07604573 | 0.1155899 | 189.0204 | 29.62551 | 24.61933 | 89.73295 | 82.69368
2004-10-22 | 2004 | 78.59375 | Low | 5356.625 | 0.6195117 | 0.5558947 | 0.07375 | 0.08405537 | 0.1051812 | 201.8807 | 27.80698 | 23.44058 | 86.69401 | 81.4443
2004-10-23 | 2004 | 98.69792 | High | 6038.95 | 0.688129 | 0.6304615 | 0.05425 | 0.1169124 | 0.1571605 | 224.1629 | 28.14396 | 23.3799 | 83.35632 | 75.58007
2004-10-24 | 2004 | 98.81944 | High | 6367.042 | 0.8771384 | 0.7755568 | 0.051 | 0.1064038 | 0.1430962 | 265.0753 | 29.0213 | 23.87048 | 88.1925 | 82.0409
2004-10-25 | 2004 | 99.01042 | High | 6763.479 | 0.7447488 | 0.5844193 | 0.0495 | 0.1191173 | 0.1343575 | 308.4437 | 28.50142 | 20.55166 | 84.35804 | 77.51616
2004-10-26 | 2004 | 87.46528 | Low | 6091.333 | 0.7083806 | 0.5718151 | 0.058 | 0.09863753 | 0.119875 | 323.1722 | 28.09581 | 20.8713 | 86.37884 | 79.49253
2004-10-27 | 2004 | 92.96875 | High | 6414.458 | 0.6641087 | 0.4783273 | 0.0935 | 0.1003839 | 0.1095168 | 292.203 | 28.83178 | 18.90665 | 85.18084 | 77.55311
2004-10-28 | 2004 | 98.73264 | High | 6802.657 | 0.6505235 | 0.4608197 | 0.084 | 0.09391951 | 0.1034137 | 237.2291 | 29.58135 | 19.03773 | 85.83465 | 77.98154
2004-10-29 | 2004 | 99.86111 | High | 6145.458 | 0.6044166 | 0.497625 | 0.092 | 0.08836878 | 0.1116099 | 250.1075 | 28.27604 | 21.19654 | 85.64698 | 77.98168
2004-10-30 | 2004 | 97.39583 | High | 6391.333 | 0.6606827 | 0.4792079 | 0.07225 | 0.1041282 | 0.1223164 | 305.726 | 27.84889 | 17.91355 | 84.55503 | 74.98632
2004-10-31 | 2004 | 100 | High | 6534.414 | 0.6994362 | 0.4894209 | 0.0615 | 0.1158061 | 0.1115785 | 315.9225 | 28.60244 | 18.55368 | 83.7817 | 77.66793
2004-11-01 | 2004 | 96.11111 | High | 6042.567 | 0.6267329 | 0.4599532 | 0.07025 | 0.1028221 | 0.1217373 | 305.6288 | 29.03859 | 18.80151 | 83.89099 | 74.01187
2004-11-02 | 2004 | 97.11806 | High | 5961.208 | 0.5163294 | 0.3138248 | 0.05175 | 0.1047472 | 0.08883376 | 267.6865 | 26.59367 | 14.56897 | 80.02828 | 72.13296
2004-11-03 | 2004 | 95.3125 | High | 5720.56 | 0.4832796 | 0.235479 | 0.06775 | 0.0896941 | 0.05489999 | 286.0149 | 26.52597 | 12.18386 | 81.71643 | 77.03167
2004-11-04 | 2004 | 76.875 | Low | 5944.083 | 0.4933406 | 0.2399331 | 0.081 | 0.1028016 | 0.06456129 | 257.8422 | 31.05236 | 13.96246 | 79.42501 | 73.43133
2004-11-05 | 2004 | 93.87153 | High | 6903.875 | 0.5624353 | 0.2889105 | 0.08725 | 0.156759 | 0.08825495 | 284.0984 | 30.64156 | 15.16663 | 72.4994 | 69.85891
2004-11-06 | 2004 | 93.95833 | High | 7027.208 | 0.5922023 | 0.3493693 | 0.07275 | 0.1139766 | 0.09994443 | 286.3549 | 31.86105 | 16.65802 | 81.0436 | 71.82365
2004-11-07 | 2004 | 97.93403 | High | 6166.083 | 0.550573 | 0.2626122 | 0.06725 | 0.1212548 | 0.07835108 | 232.4165 | 27.44868 | 11.80711 | 78.32247 | 70.63316
2004-11-08 | 2004 | 93.59375 | High | 5864.083 | 0.5482719 | 0.2239317 | 0.071 | 0.1372266 | 0.07764287 | 272.2041 | 26.46731 | 9.44831 | 75.3614 | 65.86787
2004-11-09 | 2004 | 94.13194 | High | 5596.888 | 0.5011125 | 0.1978341 | 0.05175 | 0.1032629 | 0.05527432 | 240.9853 | 22.88117 | 8.217159 | 79.75304 | 72.54787
2004-11-10 | 2004 | 31.23264 | Low | 5452.845 | 0.5436859 | 0.2565586 | 0.1165 | 0.08323644 | 0.07250977 | 232.2463 | 25.93652 | 10.40647 | 84.96301 | 72.2409
2004-11-11 | 2004 | 76.12847 | Low | 5148.042 | 0.5258771 | 0.3283595 | 0.06921903 | 0.09068691 | 0.09024307 | 265.3211 | 29.73652 | 16.31106 | 83.00802 | 72.92001
2004-11-12 | 2004 | 42.08333 | Low | 5985.917 | 0.6318156 | 0.3759956 | 0.0645 | 0.09735938 | 0.09726742 | 274.6984 | 30.14746 | 15.76882 | 84.86427 | 74.59003
2004-11-13 | 2004 | 69.13194 | Low | 6224.05 | 0.6288092 | 0.3721592 | 0.08975 | 0.1367613 | 0.115504 | 233.2521 | 29.78358 | 15.57945 | 78.6117 | 69.47882
2004-11-14 | 2004 | 93.57639 | High | 6471.273 | 0.6565825 | 0.3690609 | 0.0905 | 0.151955 | 0.1079041 | 182.9763 | 29.04733 | 15.06191 | 77.26068 | 71.27273
2004-11-15 | 2004 | 87.08333 | Low | 5902.178 | 0.6030802 | 0.3656792 | 0.08425 | 0.1140816 | 0.09282256 | 216.6043 | 33.24154 | 18.57752 | 81.36242 | 74.99033
2004-11-16 | 2004 | 90.72917 | High | 5338.722 | 0.6087218 | 0.4697845 | 0.0795 | 0.08439272 | 0.1126449 | 244.83 | 32.33854 | 22.08204 | 86.36099 | 76.4111
2004-11-17 | 2004 | 85.17361 | Low | 5533 | 0.7164096 | 0.5641248 | 0.10175 | 0.1060352 | 0.1907074 | 224.9855 | 31.10026 | 19.15234 | 85.4901 | 66.85898
2004-11-18 | 2004 | 82.15278 | Low | 5688.778 | 0.5977933 | 0.4847194 | 0.0775 | 0.08274908 | 0.1282265 | 189.5117 | 28.0332 | 19.47428 | 86.4121 | 74.03275
2004-11-19 | 2004 | 89.54861 | Low | 5859.145 | 0.5963374 | 0.4482946 | 0.0825 | 0.09211134 | 0.1215825 | 154.7954 | 31.36064 | 20.38174 | 84.80243 | 73.31506
2004-11-20 | 2004 | 98.38542 | High | 6719.625 | 0.5907058 | 0.3157797 | 0.08225 | 0.09005678 | 0.08815804 | 194.316 | 31.74353 | 14.47936 | 84.99506 | 72.52285
2004-11-21 | 2004 | 84.42708 | Low | 6055.946 | 0.571713 | 0.3508549 | 0.047 | 0.084907 | 0.09160192 | 181.5742 | 29.57931 | 15.79895 | 85.39292 | 74.32116
2004-11-22 | 2004 | 94.65278 | High | 6116.417 | 0.5573884 | 0.2772475 | 0.048 | 0.1008778 | 0.07434692 | 200.5749 | 27.28436 | 12.15631 | 82.20564 | 73.63425
2004-11-23 | 2004 | 95.13889 | High | 6322.489 | 0.6444501 | 0.4072512 | 0.0745 | 0.1079816 | 0.0947902 | 237.1153 | 29.60119 | 17.27271 | 83.54879 | 77.14691
2004-11-24 | 2004 | 99.04514 | High | 6261.034 | 0.6265717 | 0.3858584 | 0.0545 | 0.1105177 | 0.1095404 | 292.7298 | 27.40304 | 14.72315 | 82.69497 | 72.14791
2004-11-25 | 2004 | 91.07639 | High | 6550.917 | 0.7147665 | 0.5410359 | 0.07125 | 0.1353455 | 0.1502932 | 269.2707 | 26.691 | 18.05852 | 81.47736 | 72.82699
2004-11-26 | 2004 | 13.10764 | Low | 6089.337 | 0.7613888 | 0.548252 | 0.1035 | 0.1113744 | 0.1560531 | 258.3554 | 24.13786 | 14.65278 | 85.76739 | 72.30522
2004-11-27 | 2004 | 66.66667 | Low | 5650.104 | 0.6802896 | 0.4299933 | 0.091 | 0.1760935 | 0.1344006 | 284.3405 | 30.4475 | 17.88145 | 74.54602 | 69.26402
2004-11-28 | 2004 | 92.86458 | High | 6099.843 | 0.6309973 | 0.2781025 | 0.07 | 0.1280179 | 0.07920087 | 300.5316 | 28.65662 | 11.36072 | 80.06929 | 72.02269
2004-11-29 | 2004 | 97.93403 | High | 6756.625 | 0.6051687 | 0.325271 | 0.07075 | 0.1283696 | 0.09311839 | 288.9149 | 29.13208 | 14.21482 | 79.13609 | 71.84152
2004-11-30 | 2004 | 95.06944 | High | 6277.917 | 0.6444064 | 0.4166685 | 0.0685 | 0.1335099 | 0.1258307 | 290.0031 | 32.41657 | 18.50357 | 79.60954 | 70.27855
2004-12-01 | 2004 | 93.10764 | High | 6447.833 | 0.7961891 | 0.4930241 | 0.092 | 0.1120517 | 0.119419 | 230.7486 | 30.65177 | 16.79693 | 86.24135 | 76.31995
2004-12-02 | 2004 | 92.96875 | High | 6176.908 | 0.5969242 | 0.3391176 | 0.05925 | 0.1261456 | 0.1263844 | 301.1015 | 28.85497 | 13.10822 | 79.21364 | 63.34201
2004-12-03 | 2004 | 98.45486 | High | 6006.167 | 0.6399112 | 0.3808313 | 0.09575 | 0.1288299 | 0.1177123 | 279.0809 | 30.82592 | 15.92142 | 80.20261 | 69.60513
2004-12-04 | 2004 | 95.9375 | High | 5987.042 | 0.6486949 | 0.4085859 | 0.09075 | 0.0993044 | 0.08682037 | 232.732 | 30.83401 | 18.08738 | 84.96505 | 79.13037
2004-12-05 | 2004 | 78.09028 | Low | 5246.917 | 0.5756252 | 0.3128354 | 0.06325 | 0.08868848 | 0.1043243 | 265.3561 | 29.46881 | 12.6851 | 84.84772 | 67.20405
2004-12-06 | 2004 | 84.79167 | Low | 5371.875 | 0.588129 | 0.3469201 | 0.05 | 0.09748379 | 0.1178753 | 272.0396 | 33.27277 | 15.60466 | 83.66901 | 66.52319
2004-12-07 | 2004 | 81.73611 | Low | 5211.125 | 0.5445286 | 0.2897673 | 0.03675 | 0.08693165 | 0.08323144 | 267.4234 | 35.42149 | 16.03141 | 84.24199 | 71.6481
2004-12-08 | 2004 | 82.84722 | Low | 5650.917 | 0.6766991 | 0.461059 | 0.069 | 0.127697 | 0.1409482 | 195.5563 | 33.47179 | 19.58311 | 81.43995 | 69.93254
2004-12-09 | 2004 | 91.40625 | High | 6246.125 | 0.698023 | 0.4358352 | 0.099 | 0.1558753 | 0.1140006 | 256.3538 | 30.46908 | 18.10857 | 78.06792 | 74.3096
2004-12-10 | 2004 | 89.28819 | Low | 6048.557 | 0.6362148 | 0.3964722 | 0.0855 | 0.1058374 | 0.09425406 | 237.8485 | 28.25393 | 16.13351 | 83.67791 | 76.67466
2004-12-11 | 2004 | 97.25694 | High | 6406.833 | 0.6920435 | 0.445269 | 0.089 | 0.1068892 | 0.1105251 | 260.3435 | 28.83073 | 16.54232 | 84.8692 | 75.68358
2004-12-12 | 2004 | 95.29514 | High | 6504.708 | 0.6334971 | 0.4084292 | 0.0715 | 0.09744847 | 0.09633857 | 270.5052 | 29.19696 | 17.03811 | 84.90019 | 76.84579
2004-12-13 | 2004 | 98.66319 | High | 6379 | 0.6468906 | 0.3210857 | 0.069 | 0.08795366 | 0.07322688 | 219.6647 | 31.05069 | 13.80351 | 86.64883 | 77.6052
2004-12-14 | 2004 | 99.93056 | High | 6679.792 | 0.5890542 | 0.301925 | 0.069 | 0.09606539 | 0.0816987 | 270.5213 | 30.21859 | 13.5378 | 83.95791 | 73.38239
2004-12-15 | 2004 | 61.54514 | Low | 5583.583 | 0.5864547 | 0.372061 | 0.065 | 0.1060375 | 0.09484539 | 195.6998 | 27.1503 | 15.70002 | 82.23948 | 74.9594
2004-12-16 | 2004 | 85.64236 | Low | 6904.667 | 0.597052 | 0.3922732 | 0.087 | 0.1083983 | 0.1173795 | 253.349 | 28.30497 | 15.97934 | 82.15859 | 70.59479
2004-12-17 | 2004 | 95.06944 | High | 6665.5 | 0.5544893 | 0.3070857 | 0.09025 | 0.09618429 | 0.09109945 | 298.3773 | 30.72338 | 14.52467 | 82.91255 | 70.77685
2004-12-18 | 2004 | 85.26042 | Low | 6360.292 | 0.5217936 | 0.4524455 | 0.052 | 0.07028585 | 0.1225219 | 254.888 | 26.87924 | 19.71218 | 86.75666 | 73.37581
2004-12-19 | 2004 | 72.08333 | Low | 5806.334 | 0.6416163 | 0.6838248 | 0.07175 | 0.06607459 | 0.2038935 | 184.1912 | 28.74093 | 24.11508 | 89.90795 | 70.78098
2004-12-20 | 2004 | 69.32292 | Low | 5493.939 | 0.5390509 | 0.55541 | 0.059 | 0.07277376 | 0.1525956 | 187.2346 | 32.4796 | 28.14838 | 86.69301 | 72.91939
2004-12-21 | 2004 | 75.69444 | Low | 5582.829 | 0.7900822 | 0.5337605 | 0.08475 | 0.1031467 | 0.1177042 | 188.4134 | 32.0119 | 19.44386 | 87.22574 | 78.42265
2004-12-22 | 2004 | 78.66319 | Low | 5350 | 0.7310311 | 0.4028893 | 0.072 | 0.09069937 | 0.1026234 | 144.9179 | 34.93628 | 16.44241 | 87.82063 | 74.99555
2004-12-23 | 2004 | 100 | High | 6017.812 | 0.6413296 | 0.3592173 | 0.06175 | 0.08731651 | 0.0822273 | 248.6613 | 31.55325 | 15.81421 | 86.62462 | 77.51198
2004-12-24 | 2004 | 87.36111 | Low | 5955.792 | 0.6061952 | 0.3422383 | 0.2465 | 0.08137992 | 0.08199121 | 169.8098 | 29.52174 | 14.6808 | 86.81392 | 76.46821
2004-12-25 | 2004 | 70.72917 | Low | 6270.021 | 0.6791915 | 0.5338614 | 0.07575 | 0.06214409 | 0.1059554 | 211.7887 | 31.12725 | 21.6487 | 91.03167 | 80.54662
2004-12-26 | 2004 | 98.47222 | High | 6874.794 | 0.6600434 | 0.4655712 | 0.0585 | 0.1064407 | 0.1237445 | 252.8415 | 30.45693 | 18.86369 | 84.16715 | 73.90426
2004-12-27 | 2004 | 97.56944 | High | 7164.135 | 0.7825994 | 0.5560008 | 0.0755 | 0.1235922 | 0.1287161 | 192.0825 | 30.47843 | 19.81 | 84.54993 | 77.35157
2004-12-28 | 2004 | 96.42361 | High | 6404.083 | 0.6054273 | 0.4058216 | 0.09575 | 0.09760593 | 0.1316811 | 227.0917 | 32.14523 | 17.43204 | 84.13328 | 68.0654
2004-12-29 | 2004 | 93.09028 | High | 6388.957 | 0.711602 | 0.5304761 | 0.08225 | 0.08469542 | 0.1045251 | 230.4435 | 33.06539 | 22.51321 | 88.32413 | 80.67046
2004-12-30 | 2004 | 80.27778 | Low | 6072.281 | 0.734228 | 0.5000213 | 0.06875 | 0.08401544 | 0.1157331 | 217.3321 | 35.23542 | 20.89047 | 88.76762 | 77.27979
2004-12-31 | 2004 | 74.77431 | Low | 5870.956 | 0.8378392 | 0.4672671 | 0.09125 | 0.06991172 | 0.09821123 | 169.3402 | 36.84897 | 17.77366 | 91.8295 | 79.41987
2005-01-01 | 2005 | 96.57986 | High | 6012.5 | 0.6426642 | 0.3140931 | 0.1065 | 0.08241599 | 0.08446704 | 230.4596 | 31.40687 | 12.92302 | 87.40415 | 73.58629
2005-01-02 | 2005 | 99.27083 | High | 5792.478 | 0.5652519 | 0.2924363 | 0.05875 | 0.07696377 | 0.07467683 | 226.3019 | 26.80089 | 11.99258 | 86.63281 | 74.93013
2005-01-03 | 2005 | 99.0625 | High | 6145.833 | 0.5562326 | 0.3077216 | 0.0635 | 0.07810599 | 0.08067987 | 260.3685 | 29.22418 | 13.92065 | 86.18756 | 74.20967
2005-01-04 | 2005 | 92.91667 | High | 6476.791 | 0.5770182 | 0.4073433 | 0.07125 | 0.1026082 | 0.1101491 | 248.2449 | 28.76515 | 18.06565 | 82.51137 | 73.40569
2005-01-05 | 2005 | 90.53819 | High | 6471.292 | 0.5746773 | 0.2782829 | 0.07625 | 0.1129171 | 0.07520679 | 247.5026 | 27.17396 | 11.97616 | 80.68601 | 73.43452
2005-01-06 | 2005 | 100 | High | 6355.917 | 0.5607712 | 0.2390819 | 0.075 | 0.09930152 | 0.05840103 | 258.6571 | 28.06497 | 11.00775 | 82.58363 | 75.97433
2005-01-07 | 2005 | 98.29861 | High | 5169.75 | 0.5389672 | 0.2429843 | 0.063 | 0.1088093 | 0.06252854 | 215.5772 | 25.95668 | 10.9059 | 80.1471 | 74.69379
2005-01-08 | 2005 | 99.07986 | High | 4654.042 | 0.4264331 | 0.1483239 | 0.04375 | 0.07440383 | 0.03858707 | 210.1814 | 27.32978 | 8.534648 | 82.77674 | 74.31863
2005-01-09 | 2005 | 74.67014 | Low | 5008.419 | 0.4983456 | 0.233636 | 0.05825 | 0.0859313 | 0.07401365 | 197.8967 | 32.26777 | 12.52972 | 82.97734 | 68.72629
2005-01-10 | 2005 | 78.92361 | Low | 6103.762 | 0.5798805 | 0.3525355 | 0.078 | 0.1161749 | 0.1242014 | 212.5851 | 30.91119 | 15.28799 | 80.26727 | 65.29935
2005-01-11 | 2005 | 92.53472 | High | 5401.732 | 0.6034801 | 0.5774302 | 0.1 | 0.1033361 | 0.1042293 | 175.1641 | 29.7857 | 28.18758 | 83.16514 | 82.25358
2005-01-12 | 2005 | 84.28819 | Low | 5666.084 | 0.4776564 | 0.3080962 | 0.1075 | 0.1316838 | 0.0931408 | 183.4292 | 28.72999 | 17.86149 | 72.76478 | 70.13465
2005-01-13 | 2005 | 38.42014 | Low | 5437.555 | 0.5628101 | 0.2901094 | 0.127 | 0.1168429 | 0.06973037 | 178.3419 | 29.27484 | 14.47842 | 79.55684 | 76.33156
2005-01-14 | 2005 | 59.09722 | Low | 5409.25 | 0.6703123 | 0.3972029 | 0.0995 | 0.1267077 | 0.09362921 | 172.7295 | 27.97655 | 15.64625 | 81.46617 | 76.88793
2005-01-15 | 2005 | 100 | High | 5654.266 | 0.5172406 | 0.2926749 | 0.082 | 0.1235608 | 0.08381541 | 168.3737 | 26.21517 | 13.92603 | 76.47136 | 71.79277
2005-01-16 | 2005 | 91.49306 | High | 5261.329 | 0.4994636 | 0.3021589 | 0.10325 | 0.1335789 | 0.08125183 | 138.6863 | 28.36442 | 17.12584 | 73.60195 | 73.45744
2005-01-17 | 2005 | 93.64583 | High | 5562.222 | 0.5369694 | 0.2514742 | 0.106 | 0.183021 | 0.08876884 | 215.0808 | 29.6217 | 13.62134 | 66.32573 | 65.12501
2005-01-18 | 2005 | 88.76736 | Low | 5477.75 | 0.5555245 | 0.256189 | 0.10325 | 0.1572392 | 0.1036692 | 193.9104 | 26.37434 | 10.14315 | 72.12485 | 60.14772
2005-01-19 | 2005 | 87.70833 | Low | 5490.47 | 0.5218864 | 0.2346921 | 0.08725 | 0.1310779 | 0.06534241 | 182.8166 | 29.4338 | 12.76313 | 75.21877 | 72.52946
2005-01-20 | 2005 | 99.07986 | High | 5482.255 | 0.4889213 | 0.1943556 | 0.095 | 0.1286949 | 0.06021517 | 181.1628 | 28.54642 | 10.64235 | 74.01142 | 69.4107
2005-01-21 | 2005 | 95.36458 | High | 5405.292 | 0.4632988 | 0.1906197 | 0.0735 | 0.1315018 | 0.06100643 | 218.1374 | 27.64582 | 10.80917 | 71.95836 | 68.38134
2005-01-22 | 2005 | 83.05556 | Low | 5166.105 | 0.4503529 | 0.1939843 | 0.076 | 0.1458256 | 0.06292328 | 209.6406 | 28.77584 | 12.38456 | 67.96409 | 67.90762
2005-01-23 | 2005 | 90.98958 | High | 5769.417 | 0.5052146 | 0.2033969 | 0.0795 | 0.1292044 | 0.06199395 | 260.9929 | 27.93326 | 10.51801 | 74.77161 | 69.93269
2005-01-24 | 2005 | 97.51736 | High | 5914.667 | 0.4759111 | 0.2035502 | 0.074 | 0.138965 | 0.06450899 | 216.8271 | 27.10038 | 11.19017 | 71.16512 | 68.7041
2005-01-25 | 2005 | 96.31944 | High | 5995.833 | 0.4785926 | 0.2165292 | 0.10225 | 0.151383 | 0.07650372 | 203.6837 | 26.83722 | 11.49628 | 68.75671 | 65.10051
2005-01-26 | 2005 | 97.11806 | High | 5975.792 | 0.5229694 | 0.2325357 | 0.09325 | 0.1435311 | 0.07994223 | 240.4426 | 28.75062 | 11.58443 | 72.91851 | 66.07722
2005-01-27 | 2005 | 88.54167 | Low | 5383.507 | 0.4779982 | 0.2508601 | 0.11025 | 0.125854 | 0.07070953 | 166.9798 | 25.51722 | 13.06044 | 74.03569 | 72.20385
2005-01-28 | 2005 | 83.14236 | Low | 5743.583 | 0.5799789 | 0.2783973 | 0.1165 | 0.1576548 | 0.08339684 | 192.3572 | 26.97172 | 12.46426 | 73.24517 | 70.51542
2005-01-29 | 2005 | 100 | High | 6270 | 0.5652957 | 0.2395997 | 0.12825 | 0.2067151 | 0.08501236 | 186.4092 | 28.44564 | 12.25907 | 63.89673 | 64.96951
2005-01-30 | 2005 | 93.28125 | High | 6447.833 | 0.5733589 | 0.2562723 | 0.1065 | 0.21282 | 0.08330566 | 232.482 | 27.2107 | 13.03537 | 63.37751 | 67.92722
2005-01-31 | 2005 | 99.87847 | High | 6327.128 | 0.5566229 | 0.242277 | 0.128 | 0.2190224 | 0.0818276 | 207.8997 | 27.79705 | 13.18864 | 61.13318 | 66.63879
2005-02-01 | 2005 | 90.88542 | High | 5994.487 | 0.4845301 | 0.1800584 | 0.117 | 0.1682388 | 0.05134049 | 179.1146 | 29.5773 | 12.01952 | 65.65102 | 71.79223
2005-02-02 | 2005 | 79.79167 | Low | 5658.403 | 0.4690904 | 0.1958792 | 0.09775 | 0.1431928 | 0.05625195 | 169.7645 | 28.60631 | 12.25094 | 69.82385 | 71.61096
2005-02-03 | 2005 | 89.40972 | Low | 5526.25 | 0.4873517 | 0.1948842 | 0.08875 | 0.1338049 | 0.05847031 | 156.6419 | 25.42877 | 9.818344 | 72.92813 | 70.41641
2005-02-04 | 2005 | 93.81944 | High | 5489.667 | 0.4512653 | 0.1698828 | 0.08425 | 0.1291875 | 0.05600124 | 192.4451 | 24.13407 | 8.543707 | 71.75611 | 67.47722
2005-02-05 | 2005 | 96.47569 | High | 5613 | 0.4601355 | 0.1765541 | 0.0935 | 0.1452324 | 0.05926202 | 198.0074 | 26.51033 | 9.879434 | 68.81389 | 66.83455
2005-02-06 | 2005 | 89.89583 | Low | 5640.5 | 0.4702316 | 0.1684517 | 0.09225 | 0.1683796 | 0.05756712 | 180.3402 | 27.15647 | 9.971576 | 64.59267 | 66.20792
2005-02-07 | 2005 | 98.48958 | High | 6268.398 | 0.5221816 | 0.1954062 | 0.12225 | 0.1987595 | 0.06540092 | 237.6512 | 26.88512 | 10.79245 | 62.39798 | 66.93627
2005-02-08 | 2005 | 95.45139 | High | 5870.875 | 0.5014025 | 0.2045807 | 0.1255 | 0.1654754 | 0.06448785 | 193.8598 | 26.84384 | 11.19025 | 67.41302 | 68.87486
2005-02-09 | 2005 | 97.34375 | High | 6063.458 | 0.4640159 | 0.1750893 | 0.089 | 0.1480728 | 0.05760229 | 229.7636 | 26.85895 | 9.990307 | 68.46618 | 67.48995
2005-02-10 | 2005 | 98.45486 | High | 6006.958 | 0.483446 | 0.195542 | 0.1 | 0.1377365 | 0.0631262 | 204.7624 | 27.39294 | 10.50258 | 71.87079 | 68.12672
2005-02-11 | 2005 | 94.70486 | High | 5913.833 | 0.4940833 | 0.190149 | 0.07675 | 0.1342267 | 0.06169191 | 192.2892 | 26.10244 | 9.331407 | 73.20918 | 68.0045
2005-02-12 | 2005 | 98.03819 | High | 5964 | 0.4585547 | 0.1802535 | 0.0695 | 0.146174 | 0.0642847 | 213.69 | 24.86388 | 9.240531 | 68.52573 | 64.78717
2005-02-13 | 2005 | 98.36806 | High | 5801.208 | 0.4381938 | 0.1787473 | 0.05725 | 0.1355332 | 0.06473697 | 228.6855 | 25.5689 | 9.645213 | 69.43764 | 64.21278
2005-02-14 | 2005 | 95.45139 | High | 5674.667 | 0.4302016 | 0.1626129 | 0.06625 | 0.1207474 | 0.06206823 | 185.7717 | 25.2374 | 8.222709 | 72.27814 | 62.30088
2005-02-15 | 2005 | 92.23958 | High | 5130.532 | 0.4821206 | 0.1975149 | 0.082 | 0.1265746 | 0.06050186 | 165.0615 | 27.5347 | 10.62248 | 74.08683 | 69.76576
2005-02-16 | 2005 | 81.23264 | Low | 5595.917 | 0.4639028 | 0.1783347 | 0.0785 | 0.1192369 | 0.05411624 | 203.9553 | 28.48617 | 10.27763 | 74.6093 | 70.02337
2005-02-17 | 2005 | 92.1875 | High | 5414.458 | 0.445818 | 0.1761996 | 0.078 | 0.1267357 | 0.05465017 | 201.7642 | 28.31366 | 10.79198 | 71.89394 | 69.33462
2005-02-18 | 2005 | 70.59028 | Low | 5088.052 | 0.426491 | 0.1506471 | 0.07075 | 0.1221904 | 0.04693646 | 206.8381 | 26.69564 | 9.10359 | 71.67784 | 69.20004
2005-02-19 | 2005 | 99.80903 | High | 5826.708 | 0.4374818 | 0.1594889 | 0.0845 | 0.1422071 | 0.05225352 | 171.8386 | 26.26235 | 9.538313 | 67.8615 | 67.6069
2005-02-20 | 2005 | 95.46875 | High | 5948.637 | 0.4379301 | 0.166776 | 0.096 | 0.1627233 | 0.06060182 | 199.3395 | 26.89032 | 10.37204 | 63.22524 | 64.03687
2005-02-21 | 2005 | 76.99653 | Low | 5525.083 | 0.4307105 | 0.1665847 | 0.0905 | 0.1378632 | 0.06082074 | 174.8489 | 26.25204 | 9.492117 | 68.35049 | 63.89872
2005-02-22 | 2005 | 98.50694 | High | 5559.915 | 0.4485167 | 0.1770321 | 0.10575 | 0.1596536 | 0.0874507 | 175.0618 | 27.4465 | 8.549557 | 64.7808 | 51.12457
2005-02-23 | 2005 | 100 | High | 5630.125 | 0.4296424 | 0.1672795 | 0.09075 | 0.1332661 | 0.07706897 | 194.5505 | 25.56128 | 7.81675 | 69.34339 | 54.46445
2005-02-24 | 2005 | 94.86111 | High | 5316.167 | 0.4376456 | 0.140707 | 0.08375 | 0.1352113 | 0.04522337 | 207.1128 | 26.85304 | 8.480445 | 69.4544 | 68.22317
2005-02-25 | 2005 | 90.12153 | High | 5060.962 | 0.4088082 | 0.1393786 | 0.07225 | 0.1376078 | 0.05505086 | 186.5027 | 27.21001 | 8.472967 | 66.67626 | 60.89777
2005-02-26 | 2005 | 40.65972 | Low | 4633.333 | 0.4686185 | 0.1736343 | 0.07125 | 0.1187843 | 0.05524262 | 167.6178 | 26.97058 | 9.142421 | 74.9821 | 68.59813
2005-02-27 | 2005 | 94.34028 | High | 6090.5 | 0.5031917 | 0.2107068 | 0.07875 | 0.1312009 | 0.06365408 | 205.3875 | 29.77868 | 11.78353 | 74.25284 | 70.16779
2005-02-28 | 2005 | 94.04514 | High | 5619.309 | 0.472022 | 0.2216836 | 0.07675 | 0.09514491 | 0.08240409 | 183.945 | 28.57183 | 10.60621 | 80.1091 | 63.31882
2005-03-01 | 2005 | 82.39583 | Low | 4689.718 | 0.4141272 | 0.2097864 | 0.093 | 0.07193515 | 0.06721076 | 150.8109 | 23.24435 | 9.722027 | 82.88584 | 68.43466
2005-03-02 | 2005 | 92.67361 | High | 5019.753 | 0.463479 | 0.1712591 | 0.03625 | 0.07908106 | 0.05227537 | 179.7604 | 34.55502 | 10.72367 | 83.12754 | 69.8158
2005-03-03 | 2005 | 57.06597 | Low | 3724.311 | 0.3395193 | 0.1066011 | 0.0305 | 0.0813595 | 0.04101349 | 141.4873 | 28.49713 | 7.260266 | 76.25448 | 61.87563
2005-03-04 | 2005 | 61.14583 | Low | 4283.961 | 0.4000868 | 0.1718685 | 0.0195 | 0.0822722 | 0.06611134 | 147.7608 | 28.76441 | 9.610468 | 79.66417 | 61.95981
2005-03-05 | 2005 | 42.56944 | Low | 6726.473 | 0.5558755 | 0.3466696 | 0.07775 | 0.07988426 | 0.08469295 | 194.1077 | 27.91394 | 15.40403 | 85.87482 | 75.98727
2005-03-06 | 2005 | 42.77778 | Low | 5788.347 | 0.5173432 | 0.2159349 | 0.044 | 0.09068856 | 0.05749644 | 86.72304 | 29.66047 | 11.03817 | 82.72283 | 73.75648
2005-03-07 | 2005 | 47.56944 | Low | 6213.607 | 0.7213474 | 0.4499983 | 0.063 | 0.09041143 | 0.1002695 | 150.4428 | 33.29727 | 18.50683 | 87.70417 | 78.1407
2005-03-08 | 2005 | 55.41667 | Low | 5167.289 | 0.6271608 | 0.3361742 | 0.0775 | 0.07699502 | 0.07856534 | 172.9441 | 31.09867 | 14.60411 | 87.94095 | 77.04402
2005-03-09 | 2005 | 59.07986 | Low | 5522.028 | 0.5675396 | 0.2935461 | 0.065 | 0.08705189 | 0.08986543 | 165.6919 | 35.45743 | 15.08347 | 84.86966 | 69.80173
2005-03-10 | 2005 | 77.25694 | Low | 5587.745 | 0.6478776 | 0.3457589 | 0.099 | 0.08481155 | 0.09154425 | 182.7744 | 34.53043 | 15.64314 | 87.12326 | 73.95638
2005-03-11 | 2005 | 87.37847 | Low | 5412.76875 | 0.5641872 | 0.2918553 | 0.07925 | 0.07680676 | 0.07200061 | 193.8525 | 29.50875 | 13.34859 | 86.61172 | 75.73853
2005-03-12 | 2005 | 81.14583 | Low | 5270.421875 | 0.6112205 | 0.2778281 | 0.06975 | 0.06802176 | 0.05082421 | 154.5189 | 28.85671 | 12.08152 | 89.08054 | 82.05012
2005-03-13 | 2005 | 76.38889 | Low | 5253.296 | 0.6118192 | 0.3081433 | 0.06575 | 0.0759157 | 0.0624718 | 157.3908 | 29.00927 | 13.32624 | 87.82162 | 80.10187
2005-03-14 | 2005 | 73.31597 | Low | 5492.292 | 0.6790923 | 0.3550337 | 0.079 | 0.07570716 | 0.08496718 | 192.3784 | 31.86755 | 14.31451 | 89.06318 | 76.52184
2005-03-15 | 2005 | 91.07639 | High | 5626.908 | 0.5935364 | 0.2644779 | 0.0935 | 0.07587951 | 0.05787338 | 178.7385 | 29.48467 | 11.79528 | 87.44035 | 78.50222
2005-03-16 | 2005 | 89.01042 | Low | 5602.821 | 0.5189486 | 0.2287891 | 0.06725 | 0.06830057 | 0.06200952 | 168.3986 | 27.62216 | 10.25935 | 87.05381 | 73.33971
2005-03-17 | 2005 | 90.98958 | High | 5308.774 | 0.5805156 | 0.2456532 | 0.06825 | 0.0726712 | 0.05437571 | 193.0952 | 28.64816 | 10.81718 | 87.70383 | 78.25771
2005-03-18 | 2005 | 85.26042 | Low | 5334.569 | 0.5495269 | 0.2399374 | 0.0455 | 0.07038904 | 0.05757126 | 160.5605 | 29.41975 | 11.22826 | 87.39944 | 76.39645
2005-03-19 | 2005 | 77.22222 | Low | 5802.103 | 0.6423595 | 0.5688692 | 0.05625 | 0.06543149 | 0.1198218 | 177.9007 | 34.28263 | 26.75248 | 89.98552 | 79.2918
2005-03-20 | 2005 | 70.32986 | Low | 5356.095 | 0.6053154 | 0.4692889 | 0.06075 | 0.05742019 | 0.09589983 | 183.1514 | 26.74672 | 18.28443 | 90.70815 | 79.98317
2005-03-21 | 2005 | 84.42708 | Low | 5156.69 | 0.5178999 | 0.2513186 | 0.04875 | 0.06281917 | 0.05647738 | 147.3724 | 29.41267 | 12.62251 | 88.05843 | 77.87592
2005-03-22 | 2005 | 58.24653 | Low | 4832.79 | 0.4687006 | 0.3331239 | 0.03975 | 0.06426722 | 0.07314562 | 172.279 | 28.60464 | 18.41947 | 86.48244 | 78.3535
2005-03-23 | 2005 | 72.67361 | Low | 4603.409 | 0.5930747 | 0.3797618 | 0.05025 | 0.06718863 | 0.06606788 | 140.1666 | 27.80275 | 16.61048 | 88.88594 | 82.93267
2005-03-24 | 2005 | 69.79167 | Low | 5275.536 | 0.7194252 | 0.4822238 | 0.0475 | 0.07714677 | 0.1144966 | 186.99 | 32.58827 | 18.72808 | 89.4878 | 76.72426
2005-03-25 | 2005 | 84.27083 | Low | 5720.311 | 0.728929 | 0.4594393 | 0.07175 | 0.07499967 | 0.09979461 | 178.5655 | 36.44353 | 20.1015 | 89.89561 | 78.66898
2005-03-26 | 2005 | 58.03819 | Low | 5536.495 | 0.7869586 | 0.5557621 | 0.105 | 0.06371923 | 0.09411829 | 181.4924 | 34.37621 | 21.99578 | 92.07377 | 83.42196
2005-03-27 | 2005 | 70.97222 | Low | 5853.176 | 0.7826437 | 0.5889407 | 0.0855 | 0.08491218 | 0.1433771 | 180.5968 | 35.36915 | 22.67545 | 89.36493 | 76.13614
2005-03-28 | 2005 | 58.59375 | Low | 6031.19 | 0.8802186 | 0.6498786 | 0.0715 | 0.083037 | 0.145952 | 167.3834 | 34.1351 | 21.67134 | 90.78673 | 78.0666
2005-03-29 | 2005 | 68.07292 | Low | 5865.819 | 0.7435858 | 0.4396069 | 0.06675 | 0.07599291 | 0.1014507 | 174.4613 | 33.72398 | 17.14518 | 89.98296 | 77.38024
2005-03-30 | 2005 | 57.30903 | Low | 5295.321 | 0.7301349 | 0.5174696 | 0.0585 | 0.0649392 | 0.1177035 | 154.7731 | 32.69924 | 19.73001 | 91.28644 | 77.71667
2005-03-31 | 2005 | 83.66319 | Low | 5270.0375 | 0.5675238 | 0.3668037 | 0.093 | 0.06220239 | 0.09082646 | 179.5272 | 29.03018 | 15.91137 | 89.23059 | 75.6697
2005-04-01 | 2005 | 69.375 | Low | 4688.77 | 0.5491072 | 0.3225285 | 0.046 | 0.04788491 | 0.06613724 | 149.0625 | 30.67876 | 15.73462 | 91.42071 | 79.82743
2005-04-02 | 2005 | 79.0625 | Low | 4892.154 | 0.6552194 | 0.3798547 | 0.06975 | 0.06055764 | 0.08250247 | 156.3832 | 32.5563 | 16.33154 | 90.92678 | 78.67797
2005-04-03 | 2005 | 94.32292 | High | 5123.20625 | 0.6147581 | 0.3666843 | 0.0945 | 0.07594393 | 0.07863378 | 179.7413 | 32.24978 | 17.27876 | 87.85328 | 78.9143
2005-04-04 | 2005 | 62.84722 | Low | 5189.354 | 0.6295589 | 0.3416918 | 0.0795 | 0.07062381 | 0.08300702 | 147.0956 | 29.95824 | 13.91545 | 88.99128 | 76.16057
2005-04-05 | 2005 | 72.56944 | Low | 5615.491 | 0.7645815 | 0.4352242 | 0.06175 | 0.08448744 | 0.0918029 | 170.0022 | 31.1488 | 15.77797 | 89.19123 | 79.36752
2005-04-06 | 2005 | 48.125 | Low | 5059.826 | 0.5954611 | 0.322688 | 0.05 | 0.04860296 | 0.06260628 | 146.8602 | 30.13947 | 14.37355 | 91.98582 | 80.95054
2005-04-07 | 2005 | 42.56944 | Low | 4636.502 | 0.459263 | 0.183159 | 0.064 | 0.06338969 | 0.06076716 | 135.9647 | 29.82685 | 9.262643 | 86.38076 | 67.26322
2005-04-08 | 2005 | 27.41319 | Low | 3801.888 | 0.5135493 | 0.3233849 | 0.078 | 0.1353713 | 0.09605014 | 131.8695 | 28.15334 | 16.93851 | 73.99577 | 70.69921
2005-04-09 | 2005 | 0 | Low | 3529.655 | 0.6024631 | 0.469824 | 0.13025 | 0.1329995 | 0.1201553 | 131.3158 | 29.76486 | 22.19073 | 78.27373 | 74.83054
2005-04-10 | 2005 | 4.010417 | Low | 4083.265 | 0.5955419 | 0.525193 | 0.11 | 0.1221047 | 0.1256833 | 128.2087 | 30.75341 | 25.97385 | 79.81371 | 76.43883
2005-04-11 | 2005 | 63.03819 | Low | 4770.465 | 0.678849 | 0.7894592 | 0.09375 | 0.1006688 | 0.2130646 | 153.6358 | 32.91911 | 32.93014 | 85.4319 | 73.48676
2005-04-12 | 2005 | 51.89236 | Low | 5068.939 | 0.71747 | 0.6538002 | 0.07525 | 0.08443262 | 0.1752301 | 164.3893 | 32.25929 | 24.49892 | 88.46281 | 73.72446
2005-04-13 | 2005 | 43.42014 | Low | 5139.763 | 0.764499 | 0.5766509 | 0.0945 | 0.07629856 | 0.1281904 | 148.5121 | 33.06706 | 21.62601 | 90.22681 | 78.23127
2005-04-14 | 2005 | 52.86458 | Low | 5972.386 | 0.6784869 | 0.4257723 | 0.08325 | 0.05774008 | 0.08771059 | 170.8038 | 32.80246 | 17.92039 | 91.65018 | 79.78817
2005-04-15 | 2005 | 68.52431 | Low | 5886.691 | 0.5812253 | 0.2768852 | 0.08575 | 0.05969425 | 0.06275719 | 179.8937 | 29.78318 | 12.26635 | 89.90909 | 77.7307
2005-04-16 | 2005 | 79.77431 | Low | 5520.215 | 0.5476506 | 0.3177508 | 0.08 | 0.06209959 | 0.07442425 | 167.6035 | 28.5171 | 14.33419 | 88.85409 | 76.97718
2005-04-17 | 2005 | 90.83333 | High | 5708.429 | 0.5731238 | 0.4254289 | 0.077 | 0.05496278 | 0.09703736 | 165.6632 | 28.92826 | 18.39587 | 90.58201 | 77.59993
2005-04-18 | 2005 | 88.73264 | Low | 5581.4 | 0.6215656 | 0.5289711 | 0.059 | 0.06096964 | 0.1163689 | 164.8862 | 29.83031 | 22.02677 | 90.37556 | 78.41501
2005-04-19 | 2005 | 71.49306 | Low | 5186.158 | 0.6272703 | 0.5197126 | 0.05975 | 0.05696066 | 0.1059276 | 157.1991 | 28.74243 | 20.91849 | 91.09976 | 80.02313
2005-04-20 | 2005 | 56.85764 | Low | 5619.473 | 0.7462678 | 0.6255113 | 0.0745 | 0.08242814 | 0.1399565 | 171.9213 | 30.03964 | 22.05146 | 89.19884 | 78.11986
2005-04-21 | 2005 | 52.55208 | Low | 5364.564 | 0.8573378 | 0.7069397 | 0.05075 | 0.06893029 | 0.1392932 | 175.3758 | 32.04674 | 23.16301 | 92.1581 | 80.78193
2005-04-22 | 2005 | 64.0625 | Low | 5190.861 | 0.6332032 | 0.557836 | 0.06175 | 0.06381556 | 0.1054692 | 175.8357 | 29.3446 | 23.36842 | 90.11763 | 81.46058
2005-04-23 | 2005 | 61.59722 | Low | 5354.709375 | 0.871234 | 0.5953281 | 0.11025 | 0.0530319 | 0.1165009 | 176.4728 | 32.2706 | 18.97062 | 94.06685 | 80.92628
2005-04-24 | 2005 | 48.78472 | Low | 4525.682 | 0.82926 | 0.6784328 | 0.05675 | 0.06242469 | 0.1247729 | 149.0079 | 34.7133 | 25.14291 | 92.63878 | 82.01558
2005-04-25 | 2005 | 55.15625 | Low | 4791.768 | 0.7582132 | 0.6150503 | 0.09975 | 0.05386646 | 0.1154024 | 164.6029 | 34.14298 | 24.29744 | 93.04232 | 81.62445
2005-04-26 | 2005 | 73.24653 | Low | 5387.303 | 0.8693807 | 0.6613779 | 0.11575 | 0.05535381 | 0.1188105 | 172.7454 | 34.63851 | 23.16914 | 93.78231 | 82.45785
2005-04-27 | 2005 | 62.79514 | Low | 5143.427 | 0.76988031 | 0.82560462 | 0.1315 | 0.055961237 | 0.16012349 | 172.8225 | 30.290376 | 28.34319 | 92.9028 | 81.06324
2005-04-28 | 2005 | 58.24653 | Low | 4707.067 | 0.623061 | 0.569364 | 0.10575 | 0.04669633 | 0.1193419 | 158.7608 | 27.70906 | 21.71784 | 92.66106 | 79.47539
2005-04-29 | 2005 | 68.4375 | Low | 4641.626 | 0.4665758 | 0.2627896 | 0.07466667 | 0.04255616 | 0.05741209 | 128.63 | 29.1769 | 14.16882 | 91.01153 | 78.47026
2005-04-30 | 2005 | 74.39236 | Low | 4813.178125 | 0.4932578 | 0.3298129 | 0.06075 | 0.0584576 | 0.07498023 | 176.8027 | 31.72763 | 18.63597 | 88.31124 | 77.57766
2005-05-01 | 2005 | 51.73611 | Low | 4632.439 | 0.6453973 | 0.8182014 | 0.0755 | 0.06673547 | 0.1817895 | 185.875 | 29.78174 | 32.86224 | 89.8606 | 78.21379
2005-05-02 | 2005 | 70.27778 | Low | 5251.877 | 0.8845279 | 0.9706934 | 0.1245 | 0.07320211 | 0.2392138 | 187.17 | 33.72818 | 30.58197 | 91.92345 | 75.9501
2005-05-03 | 2005 | 98.76736 | High | 5990.819 | 0.8364087 | 0.5319687 | 0.1135 | 0.07138211 | 0.1295604 | 205.705 | 35.27316 | 18.64584 | 91.6509 | 76.17398
2005-05-04 | 2005 | 84.42708 | Low | 5460.458 | 0.8245162 | 0.5265889 | 0.119 | 0.06804119 | 0.09843557 | 191.9625 | 35.50215 | 20.15356 | 91.92367 | 81.70563
2005-05-05 | 2005 | 58.17708 | Low | 5433.587 | 1.019293 | 0.7339002 | 0.16425 | 0.07384587 | 0.1207439 | 191.8225 | 38.33836 | 24.93607 | 92.93269 | 83.95081
2005-05-06 | 2005 | 51.84028 | Low | 5337.451 | 1.065531 | 0.7216173 | 0.1155 | 0.06869034 | 0.1127821 | 157.9375 | 37.02193 | 22.68224 | 93.72636 | 84.7906
2005-05-07 | 2005 | 56.33681 | Low | 5344.894 | 0.9561188 | 0.6352046 | 0.11775 | 0.06657975 | 0.1074856 | 185.075 | 34.91605 | 20.78161 | 93.21322 | 83.50834
2005-05-08 | 2005 | 84.09722 | Low | 6004.637 | 0.7662965 | 0.5850997 | 0.07675 | 0.06432533 | 0.1074531 | 192.1275 | 31.44775 | 21.46181 | 91.79321 | 82.04542
2005-05-09 | 2005 | 60.17361 | Low | 5504.743 | 0.7440696 | 0.5354402 | 0.0725 | 0.06942764 | 0.1179073 | 176.4225 | 31.48615 | 19.56148 | 90.86921 | 78.45152
2005-05-10 | 2005 | 76.19792 | Low | 5484.511 | 0.6972141 | 0.438037 | 0.06125 | 0.07174723 | 0.08936892 | 160.255 | 32.55654 | 18.19795 | 89.90716 | 79.98967
2005-05-11 | 2005 | 82.01389 | Low | 5463.20165 | 0.6440311 | 0.384998 | 0.07125 | 0.0621942 | 0.06038219 | 187.1575 | 31.07584 | 17.36336 | 90.5241 | 84.61034
2005-05-12 | 2005 | 94.61806 | High | 5611.515 | 0.7040302 | 0.4193934 | 0.09 | 0.07627288 | 0.0923341 | 209.565 | 28.80807 | 15.06148 | 89.40287 | 78.46476
2005-05-13 | 2005 | 71.94444 | Low | 5624.275 | 0.9156321 | 0.8384122 | 0.06675 | 0.07484156 | 0.187868 | 209.9925 | 33.37674 | 25.95451 | 92.03257 | 78.15807
2005-05-14 | 2005 | 60.69444 | Low | 5358.709 | 0.7560977 | 0.9922211 | 0.08775 | 0.08166659 | 0.2114634 | 192.23 | 32.27978 | 37.48572 | 89.42518 | 79.13428
2005-05-15 | 2005 | 57.58681 | Low | 5265.619 | 0.8241628 | 1.157575 | 0.0725 | 0.07354621 | 0.2267651 | 206.51 | 30.65926 | 38.15435 | 91.29437 | 80.88912
2005-05-16 | 2005 | 64.96528 | Low | 5321.163 | 0.660403 | 0.8505059 | 0.06175 | 0.05695811 | 0.1804715 | 184.195 | 31.20362 | 34.76399 | 91.54204 | 79.19121
2005-05-17 | 2005 | 58.78472 | Low | 5015.208 | 0.6312781 | 0.5630228 | 0.0865 | 0.06807831 | 0.104077 | 178.9675 | 30.40552 | 24.82566 | 89.41583 | 81.85733
2005-05-18 | 2005 | 75.03472 | Low | 5825.953 | 0.7347056 | 0.4919451 | 0.067 | 0.08718162 | 0.103104 | 187.62 | 33.56521 | 20.20671 | 88.36301 | 79.44626
2005-05-19 | 2005 | 99.60069 | High | 5983.419 | 0.683818 | 0.4513642 | 0.1035 | 0.07957797 | 0.1211161 | 187.0775 | 33.83374 | 18.56948 | 88.57098 | 73.64693
2005-05-20 | 2005 | 98.21181 | High | 5778.124 | 0.680222 | 0.4608901 | 0.093 | 0.06750653 | 0.09531203 | 185.9575 | 32.31707 | 19.33708 | 90.26435 | 79.71288
2005-05-21 | 2005 | 85.59028 | Low | 5904.705 | 0.8305083 | 0.5684066 | 0.06675 | 0.08935184 | 0.1250505 | 202.7275 | 31.11529 | 18.6846 | 89.49828 | 78.52529
2005-05-22 | 2005 | 84.09722 | Low | 6580.386 | 0.8230689 | 0.5511464 | 0.085 | 0.08492647 | 0.1172122 | 198.1475 | 32.18263 | 18.98651 | 89.91872 | 79.22149
2005-05-23 | 2005 | 97.69097 | High | 6459.91 | 0.7777605 | 0.4057113 | 0.077 | 0.08001048 | 0.08732688 | 198.9225 | 33.53805 | 15.35416 | 89.92681 | 78.92348
2005-05-24 | 2005 | 97.44792 | High | 6130.66 | 0.7014856 | 0.4675326 | 0.066 | 0.05601919 | 0.09742388 | 203.106 | 31.74008 | 18.26494 | 92.17668 | 79.5863
2005-05-25 | 2005 | 87.39583 | Low | 6516.717 | 0.808978 | 0.5961738 | 0.05425 | 0.0933302 | 0.1454329 | 178.2644 | 34.02365 | 21.51597 | 88.70649 | 76.12008
2005-05-26 | 2005 | 93.76736 | High | 6150.069 | 0.7416564 | 0.572197 | 0.07 | 0.06802995 | 0.1188723 | 175.421 | 30.47778 | 20.58347 | 91.03049 | 79.68548
2005-05-27 | 2005 | 97.34375 | High | 6474.936 | 0.6888803 | 0.3825931 | 0.077 | 0.07391923 | 0.0899916 | 236.2697 | 34.4294 | 16.43646 | 89.46123 | 76.89895
2005-05-28 | 2005 | 85.9375 | Low | 5822.755 | 0.6664232 | 0.3832661 | 0.0675 | 0.07679338 | 0.07933205 | 198.8141 | 30.27506 | 15.6455 | 88.70174 | 79.70512
2005-05-29 | 2005 | 84.375 | Low | 5789.377125 | 0.6180444 | 0.3617044 | 0.05375 | 0.07197327 | 0.07744163 | 199.9075 | 29.42518 | 15.35751 | 88.57118 | 78.9878
2005-05-30 | 2005 | 99.65278 | High | 6077.23 | 0.7342778 | 0.4641569 | 0.04775 | 0.08003206 | 0.1079024 | 179.2159 | 32.88926 | 17.9734 | 89.31786 | 77.21648
2005-05-31 | 2005 | 84.01042 | Low | 6157.78 | 0.6356309 | 0.385645 | 0.069 | 0.06292987 | 0.07241255 | 207.3024 | 30.15726 | 16.53209 | 90.28778 | 81.57971
2005-06-01 | 2005 | 53.26389 | Low | 6566.845 | 0.7265792 | 0.505353 | 0.079 | 0.08383124 | 0.1053393 | 198.3172 | 32.29782 | 20.15364 | 88.69223 | 79.57084
2005-06-02 | 2005 | 56.12847 | Low | 6736.583 | 0.7839047 | 0.5768636 | 0.0715 | 0.08243603 | 0.1207724 | 217.2694 | 33.58359 | 21.90304 | 89.70409 | 79.50227
2005-06-03 | 2005 | 70.57292 | Low | 6632.417 | 0.8317554 | 0.6141921 | 0.066 | 0.07742685 | 0.154826 | 242.1333 | 33.13397 | 20.28538 | 90.90354 | 75.36711
2005-06-04 | 2005 | 92.41319 | High | 6558.208 | 0.9010929 | 0.6322564 | 0.081 | 0.07651439 | 0.130352 | 254.0494 | 35.11507 | 21.45745 | 91.70792 | 79.86709
2005-06-05 | 2005 | 47.06597 | Low | 5378.606 | 0.6940018 | 0.5891297 | 0.093 | 0.06775348 | 0.1164658 | 190.1072 | 32.37262 | 24.49871 | 90.42612 | 80.61373
2005-06-08 | 2005 | 20.72917 | Low | 4985.04 | 0.9937095 | 0.9755682 | 0.063 | 0.1348325 | 0.1888388 | 318.0876 | 33.32461 | 30.5906 | 86.78251 | 81.14409
2005-06-09 | 2005 | 41.82292 | Low | 5070.084 | 0.9916499 | 1.048557 | 0.065 | 0.07605702 | 0.2249262 | 234.2166 | 34.24424 | 30.96115 | 92.53538 | 79.12314
2005-06-10 | 2005 | 49.30556 | Low | 5074.606 | 1.106345 | 1.540118 | 0.06533333 | 0.09949534 | 0.3246133 | 230.037 | 36.33305 | 44.06697 | 91.25665 | 79.5083
2005-06-11 | 2005 | 60.55556 | Low | 4959.667 | 1.045364 | 1.197895 | 0.09675 | 0.07248606 | 0.2316391 | 193.4217 | 34.30038 | 34.22653 | 93.26292 | 81.21224
2005-06-12 | 2005 | 58.87153 | Low | 5063.458 | 1.042674 | 1.349023 | 0.07675 | 0.07669772 | 0.2576725 | 198.4249 | 31.75377 | 36.04607 | 92.86834 | 81.48159
2005-06-13 | 2005 | 53.38542 | Low | 5097.662 | 1.000299 | 1.762799 | 0.0675 | 0.07909342 | 0.3097599 | 216.7484 | 26.59242 | 42.12967 | 92.36742 | 83.03785
2005-06-14 | 2005 | 73.62847 | Low | 4951.667 | 0.8711347 | 1.082245 | 0.083 | 0.07045318 | 0.2056337 | 211.6876 | 31.04989 | 34.12236 | 92.12077 | 81.48848
2005-06-15 | 2005 | 49.47917 | Low | 4625.375 | 0.6373105 | 0.7140441 | 0.062 | 0.04434002 | 0.148114 | 157.4652 | 30.82817 | 29.52805 | 93.17633 | 79.65602
2005-06-16 | 2005 | 63.59375 | Low | 5435.954 | 1.008571 | 1.309468 | 0.07 | 0.06918512 | 0.2530287 | 212.6667 | 36.03835 | 40.70418 | 93.31938 | 81.18154
2005-06-17 | 2005 | 88.22917 | Low | 5939.706 | 1.063611 | 0.7624453 | 0.07325 | 0.06988616 | 0.1361442 | 229.4525 | 38.47554 | 24.34147 | 93.59917 | 82.60538
2005-06-18 | 2005 | 79.47917 | Low | 6484.042 | 0.955805 | 0.9099006 | 0.095 | 0.08302213 | 0.1816355 | 251.2875 | 32.99451 | 27.64353 | 91.54419 | 80.56713
2005-06-19 | 2005 | 82.84722 | Low | 5673.083 | 0.9110447 | 1.066671 | 0.06975 | 0.0810748 | 0.2012529 | 208.4163 | 32.39023 | 33.89027 | 91.32924 | 81.61692
2005-06-20 | 2005 | 28.09028 | Low | 4339.029 | 0.6832762 | 0.6308359 | 0.1155 | 0.09138696 | 0.132253 | 183.6817 | 29.22936 | 24.67665 | 86.89645 | 79.46004
2005-06-21 | 2005 | 82.04861 | Low | 5970.708 | 0.8293579 | 0.6965356 | 0.1345 | 0.08614646 | 0.1422694 | 200.8061 | 34.55136 | 25.84516 | 89.83621 | 80.01368
2005-06-22 | 2005 | 86.45833 | Low | 6428.468 | 0.7479018 | 0.7615655 | 0.07375 | 0.06204962 | 0.1385834 | 193.7008 | 23.6089 | 21.52696 | 91.94516 | 82.33285
2005-06-23 | 2005 | 70.71181 | Low | 6302.208 | 0.699665 | 0.6073512 | 0.04075 | 0.05607608 | 0.0897462 | 259.4297 | 28.36878 | 22.85998 | 92.16677 | 85.55786
2005-06-24 | 2005 | 63.35069 | Low | 6097.292 | 0.6818782 | 0.5831878 | 0.03625 | 0.05494047 | 0.1085343 | 223.3168 | 27.09139 | 20.57758 | 92.12911 | 81.81976
2005-06-25 | 2005 | 60.50347 | Low | 5667.728 | 0.6253164 | 0.559402 | 0.0655 | 0.06140872 | 0.09926346 | 216.5892 | 30.89099 | 25.25528 | 90.35838 | 82.57808
2005-06-26 | 2005 | 27.58681 | Low | 4564.917 | 0.6312223 | 0.5700575 | 0.0575 | 0.07514923 | 0.1302246 | 185.4924 | 32.633 | 25.88212 | 88.2977 | 77.54538
2005-06-27 | 2005 | 78.57639 | Low | 6074.583 | 0.8547798 | 0.5979715 | 0.053 | 0.06116594 | 0.1150146 | 191.7299 | 37.19308 | 22.71154 | 92.99644 | 81.17543
2005-06-28 | 2005 | 67.72569 | Low | 5555.153 | 0.8544478 | 0.725398 | 0.09825 | 0.07914763 | 0.1629777 | 241.8595 | 36.95433 | 26.91287 | 90.93125 | 78.00403
2005-06-29 | 2005 | 69.79167 | Low | 5769.917 | 0.880111 | 0.8211406 | 0.05925 | 0.07841195 | 0.1704631 | 261.6626 | 33.17697 | 27.03397 | 91.30633 | 79.74326
2005-06-30 | 2005 | 78.03819 | Low | 5918.88 | 0.8589884 | 0.7662506 | 0.0615 | 0.06304735 | 0.1766047 | 277.5155 | 34.03549 | 25.34392 | 92.83218 | 77.49198
2005-07-01 | 2005 | 76.94444 | Low | 6235.333 | 0.9388393 | 1.063325 | 0.042 | 0.05945869 | 0.2038683 | 267.8835 | 33.46588 | 32.85339 | 93.83346 | 81.3319
2005-07-02 | 2005 | 95.01736 | High | 6832.867 | 0.9501278 | 0.8431463 | 0.07575 | 0.08183425 | 0.1663817 | 250.2815 | 30.93635 | 24.21482 | 91.62883 | 80.82082
2005-07-03 | 2005 | 92.88194 | High | 6783.25 | 1.038519 | 1.050486 | 0.08575 | 0.08509571 | 0.1744659 | 247.6395 | 28.71904 | 26.48374 | 92.07868 | 83.94453
2005-07-04 | 2005 | 73.10764 | Low | 5777.375 | 0.9029672 | 0.9748122 | 0.076 | 0.07118743 | 0.2203867 | 231.3079 | 30.99947 | 28.27225 | 92.32779 | 77.99908
2005-07-05 | 2005 | 87.06597 | Low | 5919.042 | 0.8817131 | 0.7473451 | 0.06675 | 0.07168574 | 0.1275479 | 229.7216 | 33.85748 | 25.97875 | 92.064 | 83.34115
2005-07-06 | 2005 | 95.06944 | High | 6280.708 | 1.034735 | 0.7949654 | 0.1135 | 0.09171336 | 0.1539589 | 282.2789 | 37.32587 | 25.46328 | 91.36071 | 81.12314
2005-07-07 | 2005 | 75.72917 | Low | 5821.125 | 1.017039 | 0.9620884 | 0.10225 | 0.09185728 | 0.2084529 | 249.1799 | 33.45066 | 27.38181 | 91.21846 | 78.93375
2005-07-08 | 2005 | 65.92014 | Low | 5725.625 | 0.8783823 | 0.960588 | 0.09675 | 0.08679106 | 0.2224103 | 230.4044 | 28.4174 | 26.64126 | 90.39497 | 77.49276
2005-07-09 | 2005 | 60.01736 | Low | 5809.958 | 0.7943723 | 1.14632 | 0.0685 | 0.07962621 | 0.2391798 | 285.2043 | 25.93316 | 33.0516 | 90.25246 | 79.7103
2005-07-10 | 2005 | 48.22917 | Low | 5103.321 | 0.6302721 | 0.8667406 | 0.04825 | 0.06543299 | 0.1797086 | 196.3312 | 29.12396 | 35.52411 | 89.8193 | 79.66754
2005-07-11 | 2005 | 45.85069 | Low | 5487.652 | 0.6695 | 0.9895567 | 0.072 | 0.05881581 | 0.1826445 | 167.1549 | 28.99362 | 38.41464 | 91.39975 | 81.9312
2005-07-12 | 2005 | 60.55556 | Low | 5749.88 | 0.7698555 | 0.8390625 | 0.06225 | 0.05799584 | 0.1733743 | 229.9316 | 34.87175 | 32.72896 | 92.62012 | 79.75882
2005-07-13 | 2005 | 30.625 | Low | 4726.875 | 0.729724 | 0.7139353 | 0.0835 | 0.07267041 | 0.1513071 | 199.4189 | 35.3873 | 30.39079 | 90.22616 | 79.20028
2005-07-14 | 2005 | 51.97917 | Low | 5460.392 | 0.7092875 | 0.9218072 | 0.08375 | 0.07787464 | 0.2161303 | 236.0832 | 29.51245 | 33.11241 | 89.25592 | 77.05571
2005-07-15 | 2005 | 74.14931 | Low | 5926.744 | 0.8714574 | 0.9927354 | 0.06575 | 0.07088218 | 0.190627 | 209.6176 | 32.89146 | 33.07364 | 92.06361 | 81.26426
2005-07-16 | 2005 | 86.02431 | Low | 6264.375 | 0.8168886 | 0.8847854 | 0.04725 | 0.07978293 | 0.1845249 | 233.2569 | 32.07559 | 30.5809 | 90.45806 | 79.62469
2005-07-17 | 2005 | 79.23611 | Low | 6373.833 | 0.8318811 | 0.9031067 | 0.05325 | 0.06744826 | 0.1864162 | 286.1257 | 32.09597 | 30.21452 | 92.08532 | 79.85053
2005-07-18 | 2005 | 95.32986 | High | 6647.208 | 0.6654955 | 0.6185845 | 0.06775 | 0.08398744 | 0.1274084 | 247.2537 | 29.94109 | 25.3464 | 87.6253 | 79.8039
2005-07-19 | 2005 | 92.44792 | High | 6811.917 | 0.801511 | 0.72215 | 0.0775 | 0.08168296 | 0.1371521 | 273.5976 | 32.88881 | 26.79909 | 90.03207 | 81.42378
2005-07-20 | 2005 | 97.69097 | High | 6677.417 | 0.7842003 | 0.7812623 | 0.0865 | 0.073467 | 0.1465154 | 217.0783 | 33.96992 | 30.41896 | 90.82794 | 81.63932
2005-07-21 | 2005 | 95.83333 | High | 6493.208 | 0.8080427 | 0.7947206 | 0.08375 | 0.06011069 | 0.1278946 | 252.7389 | 33.0597 | 29.5489 | 92.72944 | 84.27135
2005-07-22 | 2005 | 97.79514 | High | 6764.583 | 0.8547822 | 0.9431991 | 0.0635 | 0.09576099 | 0.1685946 | 269.7235 | 32.44699 | 33.18398 | 89.05984 | 82.5445
2005-07-23 | 2005 | 84.25347 | Low | 6284.292 | 0.97105 | 0.8386881 | 0.06825 | 0.09665193 | 0.1514431 | 239.9565 | 30.35695 | 23.93472 | 90.33364 | 82.46332
2005-07-24 | 2005 | 93.05556 | High | 6623.292 | 0.9338326 | 0.8934871 | 0.10875 | 0.07535236 | 0.17375 | 231.248 | 32.40755 | 27.28049 | 92.1447 | 81.06943
2005-07-25 | 2005 | 97.56944 | High | 6067.833 | 1.051302 | 0.8567781 | 0.0865 | 0.09201933 | 0.1460695 | 252.0981 | 34.72876 | 25.80755 | 91.48948 | 83.42339
2005-07-26 | 2005 | 91.18056 | High | 6198.75 | 0.8429492 | 0.655022 | 0.0605 | 0.07104045 | 0.1295296 | 202.0112 | 35.12792 | 23.99516 | 91.75778 | 80.66025
2005-07-27 | 2005 | 66.42361 | Low | 5785.095 | 0.9288501 | 0.8219336 | 0.07075 | 0.08305156 | 0.1370825 | 200.5006 | 32.45054 | 26.34534 | 91.2923 | 83.75773
2005-07-28 | 2005 | 76.25 | Low | 5595.123 | 0.7840914 | 0.7293626 | 0.05475 | 0.07476981 | 0.1505314 | 230.4773 | 30.42688 | 24.91887 | 90.68689 | 79.84335
2005-07-29 | 2005 | 87.20486 | Low | 6279.125 | 0.7682538 | 0.6615741 | 0.06775 | 0.08693775 | 0.1496094 | 233.8763 | 29.68328 | 22.38932 | 88.94415 | 77.9063
2005-07-30 | 2005 | 85.45139 | Low | 6064.25 | 1.009343 | 1.154417 | 0.0505 | 0.08863967 | 0.2122206 | 218.0035 | 30.8621 | 31.70375 | 91.48008 | 82.16518
2005-07-31 | 2005 | 74.70486 | Low | 5945.161 | 0.9897452 | 1.310758 | 0.04625 | 0.08601485 | 0.2646742 | 260.339 | 28.41929 | 33.06059 | 91.58595 | 80.45022
2005-08-01 | 2005 | 65.19097 | Low | 5590.275 | 0.8656519 | 1.123001 | 0.06625 | 0.06050695 | 0.1881807 | 217.2063 | 27.17634 | 31.67116 | 93.2175 | 83.74012
2005-08-02 | 2005 | 57.69097 | Low | 5320.542 | 0.7791347 | 1.175921 | 0.06366667 | 0.06646146 | 0.2212406 | 204.4579 | 27.9805 | 37.61414 | 91.68738 | 81.66569
2005-08-03 | 2005 | 77.82986 | Low | 5089.375 | 0.8788159 | 1.337884 | 0.04975 | 0.06950377 | 0.227678 | 224.6951 | 29.51608 | 40.62175 | 92.30787 | 83.44843
2005-08-04 | 2005 | 58.97569 | Low | 4844.288 | 0.6572971 | 1.09268 | 0.0775 | 0.04967881 | 0.2110154 | 204.2735 | 28.10516 | 40.91963 | 92.60451 | 81.10481
2005-08-05 | 2005 | 48.35069 | Low | 5027.836 | 0.5355747 | 0.7101784 | 0.04725 | 0.04576785 | 0.1284935 | 202.1202 | 27.32919 | 32.52933 | 91.6074 | 82.23021
2005-08-06 | 2005 | 75.05208 | Low | 6141.006 | 0.7231767 | 0.8522345 | 0.0595 | 0.08137905 | 0.1749818 | 255.3747 | 28.62101 | 30.29121 | 88.99999 | 79.92948
2005-08-07 | 2005 | 80.86806 | Low | 6515.917 | 0.9386756 | 0.9940715 | 0.085 | 0.1054848 | 0.2147061 | 250.043 | 32.29277 | 30.32227 | 89.05246 | 78.95876
2005-08-08 | 2005 | 90.10417 | High | 6492 | 0.8885705 | 0.8731036 | 0.104 | 0.1028223 | 0.1830597 | 278.6401 | 32.81305 | 28.90909 | 88.70606 | 79.53662
2005-08-09 | 2005 | 91.11111 | High | 6929.575 | 0.8537331 | 0.7151054 | 0.144 | 0.08692255 | 0.1618348 | 241.9606 | 33.38956 | 24.19039 | 90.05285 | 77.88999
2005-08-10 | 2005 | 75 | Low | 6716.083 | 0.847233 | 0.7958137 | 0.07390483 | 0.07950283 | 0.1681284 | 254.6022 | 31.36606 | 25.74721 | 90.84548 | 79.38984
2005-08-11 | 2005 | 70.12153 | Low | 6091.708 | 0.8996679 | 0.8953142 | 0.05575 | 0.08316435 | 0.1957882 | 227.9499 | 29.67729 | 25.55007 | 91.01113 | 78.73522
2005-08-12 | 2005 | 63.38542 | Low | 5940.712 | 0.767485 | 0.9225773 | 0.052 | 0.08150731 | 0.181853 | 243.4479 | 27.2879 | 29.55952 | 89.64768 | 80.78553
2005-08-13 | 2005 | 68.86111 | Low | 5828.708 | 0.8545251 | 0.94987 | 0.043 | 0.07559505 | 0.1785597 | 245.8266 | 31.5342 | 31.32939 | 91.37252 | 81.66696
2005-08-14 | 2005 | 79.61111 | Low | 6277.667 | 0.9296302 | 0.9668263 | 0.0745 | 0.08979767 | 0.2031 | 256.3877 | 32.39721 | 29.58274 | 90.59139 | 79.53888
2005-08-15 | 2005 | 71.31944 | Low | 5829.875 | 0.8259741 | 0.7956 | 0.0585 | 0.0793618 | 0.13729 | 218.1422 | 31.77331 | 28.08272 | 90.61794 | 83.15005
2005-08-16 | 2005 | 76.47569 | Low | 6737.917 | 0.9320759 | 0.8842453 | 0.06775 | 0.1005385 | 0.1777707 | 270.2392 | 31.75898 | 27.07476 | 89.49644 | 80.42337
2005-08-17 | 2005 | 67.63889 | Low | 5980.84 | 0.8207877 | 0.9282576 | 0.06175 | 0.07854392 | 0.1836901 | 252.5981 | 31.51449 | 31.71782 | 90.65614 | 80.67753
2005-08-18 | 2005 | 56.00694 | Low | 4774.663 | 0.5844922 | 0.8920208 | 0.049 | 0.05952624 | 0.1963335 | 237.2503 | 23.55295 | 31.32991 | 90.04326 | 78.48177
2005-08-19 | 2005 | 45.46875 | Low | 5150.887 | 0.5639937 | 0.8596275 | 0.03925 | 0.05435948 | 0.1633351 | 249.8757 | 26.336 | 36.07081 | 90.54844 | 81.36751
2005-08-20 | 2005 | 76.85764 | Low | 6337.503 | 0.6149556 | 0.8583252 | 0.05425 | 0.05771784 | 0.1839821 | 254.1426 | 25.62821 | 31.12801 | 90.81812 | 79.031
2005-08-21 | 2005 | 84.09722 | Low | 6608.515 | 0.7848371 | 1.01473 | 0.03675 | 0.088473 | 0.2179123 | 281.3971 | 26.6714 | 30.63548 | 89.02235 | 79.08733
2005-08-22 | 2005 | 87.32639 | Low | 6668.292 | 0.825346 | 0.9312801 | 0.052 | 0.09055364 | 0.2094396 | 246.4985 | 26.21421 | 25.87259 | 89.3369 | 78.14292
2005-08-23 | 2005 | 73.36806 | Low | 6581.3 | 0.9171495 | 1.206305 | 0.04675 | 0.09109277 | 0.2474542 | 270.8031 | 25.74833 | 30.02917 | 90.38733 | 80.14652
2005-08-24 | 2005 | 70.85069 | Low | 5554.542 | 0.9169686 | 1.165545 | 0.09525 | 0.07886665 | 0.2532508 | 265.7268 | 27.50143 | 30.10333 | 91.66195 | 78.93578
2005-08-25 | 2005 | 70.34722 | Low | 4885.625 | 0.749383 | 0.9647909 | 0.056 | 0.07295354 | 0.2149709 | 251.7893 | 28.37861 | 31.59165 | 90.49737 | 78.25064
2005-08-26 | 2005 | 60.48611 | Low | 4357.958 | 0.7668249 | 0.862497 | 0.05425 | 0.06820942 | 0.1776129 | 243.419 | 29.23117 | 28.76727 | 91.31777 | 79.89991
2005-08-27 | 2005 | 85.01736 | Low | 5615.804 | 0.7430973 | 0.9039487 | 0.05875 | 0.09373292 | 0.1446396 | 234.8347 | 28.51592 | 33.3789 | 87.67421 | 84.36423
2005-08-28 | 2005 | 61.14583 | Low | 5454.25 | 0.7367156 | 0.8119754 | 0.05725 | 0.07442336 | 0.2003149 | 240.0877 | 31.71209 | 29.41924 | 90.10926 | 75.84606
2005-08-29 | 2005 | 57.74306 | Low | 5744.708 | 0.7459282 | 0.8890111 | 0.05075 | 0.06656668 | 0.1731225 | 243.7333 | 30.08669 | 31.80723 | 91.27773 | 80.96664
2005-08-30 | 2005 | 70.65972 | Low | 5981.048 | 0.7275112 | 0.980905 | 0.051 | 0.06749692 | 0.1763737 | 243.9168 | 32.091 | 39.21173 | 90.91339 | 82.38977
2005-08-31 | 2005 | 71.66667 | Low | 6381.693 | 0.7057729 | 0.9364605 | 0.065 | 0.06953097 | 0.2090111 | 268.1279 | 30.16004 | 34.61306 | 90.35633 | 78.15236
2005-09-01 | 2005 | 76.44097 | Low | 6212.292 | 0.7196431 | 0.9009635 | 0.05675 | 0.06903701 | 0.1788695 | 260.3086 | 28.67963 | 31.933 | 90.62456 | 80.59759
2005-09-02 | 2005 | 96.25 | High | 6226.181 | 0.774965 | 0.8583915 | 0.04725 | 0.1038891 | 0.2195477 | 225.4315 | 27.78481 | 26.57088 | 86.91921 | 75.04313
2005-09-03 | 2005 | 90.20139 | High | 5779.005 | 0.6288274 | 0.7656044 | 0.0475 | 0.08024766 | 0.1869501 | 239.0436 | 27.05594 | 28.6415 | 87.49795 | 76.07781
2005-09-04 | 2005 | 45.79861 | Low | 5123.948 | 0.7047813 | 0.7678517 | 0.0635 | 0.0956758 | 0.1675731 | 246.9447 | 28.12184 | 27.7873 | 86.71914 | 78.64926
2005-09-05 | 2005 | 57.93403 | Low | 4914.306 | 0.7503795 | 0.9460104 | 0.06966667 | 0.08377376 | 0.2072104 | 332.9409 | 25.79008 | 28.69751 | 89.12523 | 78.66421
2005-09-06 | 2005 | 53.83681 | Low | 6204.059 | 0.7473592 | 0.9389545 | 0.077 | 0.07339523 | 0.1812333 | 257.5511 | 26.24233 | 29.60232 | 90.4323 | 81.19546
2005-09-07 | 2005 | 33.73264 | Low | 5633.645 | 0.9344526 | 0.8338277 | 0.073 | 0.09627802 | 0.1685009 | 236.8242 | 24.86725 | 19.83103 | 90.04506 | 80.47449
2005-09-08 | 2005 | 93.05556 | High | 6440.667 | 0.9484244 | 1.055565 | 0.0785 | 0.09816025 | 0.2059972 | 249.4922 | 27.56185 | 27.64718 | 89.97054 | 81.08872
2005-09-09 | 2005 | 88.02083 | Low | 6634.519 | 0.8449963 | 1.004774 | 0.082 | 0.09012649 | 0.2158065 | 273.4818 | 28.2998 | 29.69972 | 89.61948 | 79.09656
2005-09-10 | 2005 | 91.33681 | High | 6721.849 | 0.7959726 | 0.9059152 | 0.09025 | 0.08708953 | 0.1816662 | 237.2749 | 28.64316 | 29.3566 | 89.32996 | 80.4438
2005-09-11 | 2005 | 21.16319 | Low | 5553.75 | 0.8805828 | 0.9004508 | 0.072 | 0.09780481 | 0.1954769 | 244.5013 | 29.91578 | 27.04943 | 89.18422 | 78.85986
2005-09-12 | 2005 | 98.59375 | High | 6443.875 | 0.910593 | 0.8169924 | 0.05575 | 0.08048345 | 0.149395 | 241.8199 | 32.69153 | 26.3761 | 91.3864 | 82.17946
2005-09-13 | 2005 | 94.73958 | High | 6145.417 | 0.8588674 | 0.8430601 | 0.0475 | 0.09045748 | 0.1755253 | 271.0935 | 30.03398 | 26.18812 | 89.73807 | 79.71421
2005-09-14 | 2005 | 72.29167 | Low | 5847.375 | 1.119496 | 1.057928 | 0.05725 | 0.08538375 | 0.1775866 | 258.5849 | 31.54485 | 26.95905 | 92.62363 | 83.76533
2005-09-15 | 2005 | 98.35069 | High | 5650.805 | 0.8087847 | 0.792064 | 0.0745 | 0.06819978 | 0.1591933 | 232.0856 | 29.95466 | 25.69872 | 91.77626 | 80.3989
2005-09-16 | 2005 | 57.04861 | Low | 5901.23 | 0.8938153 | 1.034234 | 0.0675 | 0.07269846 | 0.1929661 | 267.5475 | 30.28264 | 31.1442 | 92.08735 | 81.84885
2005-09-17 | 2005 | 77.03125 | Low | 5942.083 | 0.8935941 | 1.194943 | 0.05275 | 0.08989591 | 0.3158455 | 262.0468 | 28.72082 | 31.63272 | 90.22216 | 74.3098
2005-09-18 | 2005 | 85.48611 | Low | 5956.417 | 0.9203669 | 1.238886 | 0.045 | 0.08097352 | 0.2436055 | 274.4487 | 25.26249 | 30.10157 | 91.4951 | 80.99172
2005-09-19 | 2005 | 77.04861 | Low | 5677.083 | 0.7592897 | 0.8033905 | 0.03925 | 0.07405929 | 0.1591319 | 287.0994 | 27.35501 | 25.80871 | 90.49073 | 80.689
2005-09-20 | 2005 | 81.68403 | Low | 5580.146 | 0.6962568 | 0.8620253 | 0.0455 | 0.07145424 | 0.1742586 | 268.343 | 26.87968 | 29.68403 | 89.9763 | 80.25576
2005-09-21 | 2005 | 88.73264 | Low | 5415.667 | 0.8154652 | 0.9941715 | 0.03775 | 0.08549281 | 0.1657862 | 250.473 | 27.91565 | 31.74776 | 89.79081 | 83.76088
2005-09-22 | 2005 | 87.62153 | Low | 4586.375 | 0.631651 | 0.8280855 | 0.0455 | 0.06465299 | 0.1755477 | 229.3124 | 26.97302 | 31.1433 | 89.97993 | 79.24699
2005-09-23 | 2005 | 89.58333 | Low | 4896.603 | 0.7248785 | 0.7656954 | 0.04725 | 0.0968875 | 0.212228 | 245.4286 | 29.36179 | 26.0042 | 86.92054 | 72.87735
2005-09-24 | 2005 | 69.07986 | Low | 4704.826 | 0.6840914 | 0.8355453 | 0.06533333 | 0.08922501 | 0.1934495 | 257.5093 | 28.339 | 30.68589 | 87.23131 | 77.33406
2005-09-25 | 2005 | 58.99306 | Low | 5145.39 | 0.7699898 | 0.9219338 | 0.06966667 | 0.06752621 | 0.1568564 | 254.0219 | 26.91466 | 29.39689 | 91.45939 | 83.43075
2005-09-26 | 2005 | 73.75 | Low | 6228.824 | 0.8528905 | 0.9280812 | 0.07733333 | 0.06680181 | 0.1779204 | 293.1134 | 28.562 | 27.37075 | 92.38366 | 81.35806
2005-09-27 | 2005 | 98.05556 | High | 6056.285 | 0.8219397 | 0.9823867 | 0.095 | 0.07456186 | 0.1786199 | 259.625 | 25.89976 | 27.95224 | 91.19096 | 82.34367
2005-09-28 | 2005 | 75.57292 | Low | 4335.708 | 0.6103964 | 0.7606437 | 0.0425 | 0.07085524 | 0.1762909 | 215.366 | 28.22543 | 30.66901 | 88.61384 | 77.26654
2005-09-29 | 2005 | 62.06597 | Low | 4468.056 | 0.7188117 | 0.8803827 | 0.07725 | 0.09594114 | 0.1966775 | 170.6933 | 28.17273 | 31.0156 | 86.94873 | 78.15525
2005-09-30 | 2005 | 99.77431 | High | 5956.833 | 0.7465316 | 0.9332729 | 0.069 | 0.0734722 | 0.1709731 | 267.5724 | 27.67842 | 31.43603 | 90.39813 | 82.12689
2005-10-01 | 2005 | 83.47222 | Low | 6065.904 | 0.7424856 | 1.143251 | 0.04669875 | 0.1096973 | 0.2779786 | 266.0277 | 24.35951 | 33.43689 | 85.61068 | 76.31886
2005-10-02 | 2005 | 90.48611 | High | 6016.94 | 0.6564391 | 1.032846 | 0.04943614 | 0.1037613 | 0.2628036 | 246.4321 | 27.50951 | 38.44671 | 84.51159 | 75.06743
2005-10-03 | 2005 | 33.81944 | Low | 5013.165 | 0.6807874 | 1.010356 | 0.0632861 | 0.1347166 | 0.2352726 | 228.4757 | 25.91775 | 36.83093 | 80.63041 | 77.20608
2005-10-04 | 2005 | 100 | High | 5651.583 | 0.7541588 | 0.8637544 | 0.07225635 | 0.0936367 | 0.1653497 | 256.2196 | 27.58228 | 29.23051 | 87.88224 | 81.31671
2005-10-05 | 2005 | 100 | High | 5707.292 | 0.7492811 | 0.8627621 | 0.0581416 | 0.09776436 | 0.1926989 | 260.0902 | 29.12431 | 30.04531 | 87.24449 | 78.16508
2005-10-06 | 2005 | 77.06597 | Low | 5596.708 | 1.027174 | 1.080021 | 0.054604 | 0.1102118 | 0.2112711 | 237.2544 | 28.52093 | 27.1281 | 89.61643 | 81.06908
2005-10-07 | 2005 | 89.09722 | Low | 6146.819 | 1.15053 | 1.321773 | 0.06065399 | 0.08501422 | 0.1889021 | 267.4124 | 30.21254 | 32.22089 | 92.8722 | 86.21387
2005-10-08 | 2005 | 85.24306 | Low | 5621.375 | 0.8139484 | 0.9620409 | 0.05189474 | 0.07503133 | 0.1801898 | 251.2616 | 28.87313 | 30.65152 | 91.01823 | 81.75039
2005-10-09 | 2005 | 98.50694 | High | 5927.333 | 0.7403719 | 0.9990115 | 0.05082747 | 0.07098886 | 0.1899709 | 262.7106 | 27.64015 | 33.51105 | 90.64452 | 81.44579
2005-10-10 | 2005 | 98.95833 | High | 6660.825 | 0.8893355 | 1.028297 | 0.07753968 | 0.07001402 | 0.1986606 | 253.9148 | 29.15889 | 29.65376 | 92.3491 | 81.22474
2005-10-11 | 2005 | 99.35764 | High | 6601.042 | 0.8216762 | 0.910717 | 0.07004057 | 0.07351238 | 0.1953376 | 271.0499 | 30.00238 | 28.81246 | 91.27649 | 79.0862
2005-10-12 | 2005 | 74.61806 | Low | 5513.927 | 0.7514667 | 0.9275848 | 0.0672685 | 0.06761724 | 0.1383465 | 216.7317 | 28.15379 | 32.55289 | 91.22101 | 85.44835
2005-10-13 | 2005 | 74.375 | Low | 6393.792 | 0.9333087 | 1.023288 | 0.0618744 | 0.1157499 | 0.2463509 | 207.9366 | 26.73461 | 25.54261 | 87.97867 | 76.6648
2005-10-14 | 2005 | 52.77778 | Low | 5808.458 | 0.9057303 | 1.013885 | 0.03676114 | 0.09258807 | 0.1722877 | 242.2119 | 28.77138 | 29.85465 | 90.06734 | 83.48891
2005-10-15 | 2005 | 74.75694 | Low | 5778.125 | 0.7401971 | 0.9081258 | 0.0555001 | 0.0824415 | 0.1650344 | 256.0915 | 27.94907 | 31.64701 | 89.1251 | 82.25584
2005-10-16 | 2005 | 82.27431 | Low | 5316.958 | 0.5882123 | 0.5049424 | 0.05393452 | 0.0819592 | 0.1236924 | 263.9271 | 27.71986 | 20.93729 | 86.3215 | 75.95228
2005-10-17 | 2005 | 92.27431 | High | 5539 | 0.6222237 | 0.6063597 | 0.0822806 | 0.09652211 | 0.1098403 | 236.1671 | 27.0088 | 25.52806 | 84.79033 | 82.23846
2005-10-18 | 2005 | 95.52083 | High | 5363.868 | 0.6114465 | 0.4963731 | 0.07767542 | 0.08889592 | 0.09351299 | 217.419 | 24.76279 | 19.11557 | 85.76873 | 81.55808
2005-10-19 | 2005 | 96.09375 | High | 5283.125 | 0.6476692 | 0.6297971 | 0.07100083 | 0.09930255 | 0.1422931 | 242.3876 | 27.96699 | 24.91694 | 84.96933 | 77.85093
2005-10-20 | 2005 | 92.74306 | High | 5449.132 | 0.6195927 | 0.5710723 | 0.06041724 | 0.07845921 | 0.1061838 | 225.9649 | 26.99152 | 23.22716 | 87.59145 | 81.77974
2005-10-21 | 2005 | 91.47569 | High | 5202.021 | 0.5813702 | 0.5277486 | 0.04823978 | 0.09351591 | 0.1256953 | 276.5975 | 25.10349 | 20.73704 | 84.22828 | 76.6472
2005-10-22 | 2005 | 97.84722 | High | 4956.417 | 0.5317509 | 0.4600017 | 0.0383817 | 0.09448823 | 0.1326639 | 262.5754 | 26.68601 | 20.03918 | 82.52266 | 71.63385
2005-10-23 | 2005 | 94.44444 | High | 5383.303 | 0.5430024 | 0.4530705 | 0.04724056 | 0.08286371 | 0.09415775 | 207.3751 | 25.33807 | 19.79342 | 85.01752 | 79.59611
2005-10-24 | 2005 | 72.04861 | Low | 4584 | 0.5739009 | 0.5037449 | 0.04107014 | 0.08482116 | 0.1287635 | 215.1734 | 23.36878 | 17.98065 | 85.53032 | 74.97486
2005-10-25 | 2005 | 75.05208 | Low | 3757.669 | 0.4391868 | 0.2494322 | 0.04014687 | 0.09864374 | 0.0765144 | 179.6137 | 25.63484 | 13.04303 | 77.83892 | 69.73347
2005-10-26 | 2005 | 11.59722 | Low | 3029.873 | 0.4697188 | 0.3537578 | 0.057749 | 0.08452262 | 0.09716215 | 173.7369 | 27.54028 | 18.38661 | 82.25813 | 72.91956
2005-10-27 | 2005 | 37.82986 | Low | 3717.283 | 0.3740866 | 0.2775533 | 0.03502765 | 0.06667717 | 0.05150386 | 130.4595 | 26.66904 | 19.6132 | 82.38198 | 81.65804
2005-10-28 | 2005 | 55.60764 | Low | 4099.336 | 0.4764271 | 0.3791306 | 0.04068857 | 0.07642229 | 0.07598335 | 204.0094 | 24.86807 | 18.86452 | 84.218 | 80.28163
2005-10-29 | 2005 | 54.32292 | Low | 5515.712 | 0.664247 | 0.7428711 | 0.04446102 | 0.08711665 | 0.160776 | 256.7742 | 25.45514 | 25.74686 | 87.18294 | 78.84904
2005-10-30 | 2005 | 32.53472 | Low | 6052.25 | 0.8260812 | 1.10697 | 0.02170256 | 0.09527151 | 0.183825 | 247 | 27.36042 | 34.62428 | 88.77585 | 83.8378
2005-10-31 | 2005 | 60.26042 | Low | 5931.922 | 0.7376239 | 0.8954349 | 0.028 | 0.06902764 | 0.1490384 | 237.9974 | 29.46173 | 32.96195 | 90.8547 | 83.73422
2005-11-01 | 2005 | 95.38194 | High | 5694.181 | 0.594198 | 0.6505084 | 0.0335 | 0.09734923 | 0.1528186 | 260.7947 | 32.0052 | 32.11445 | 83.87145 | 76.87274
2005-11-02 | 2005 | 87.60417 | Low | 5531.875 | 0.638298 | 0.6216037 | 0.04175 | 0.07257808 | 0.1300221 | 244.5992 | 27.45312 | 23.92226 | 88.86423 | 79.51468
2005-11-03 | 2005 | 91.5625 | High | 5551.75 | 0.5563445 | 0.5418323 | 0.035 | 0.0745876 | 0.1484284 | 244.4478 | 27.5389 | 22.57572 | 86.82817 | 73.08606
2005-11-04 | 2005 | 72.39583 | Low | 5332.083 | 0.7594462 | 0.8171173 | 0.0455 | 0.06853835 | 0.1734611 | 232.2103 | 27.25012 | 25.496 | 91.20443 | 79.31079
2005-11-05 | 2005 | 72.55208 | Low | 4836.117 | 0.6406 | 0.5278587 | 0.04425 | 0.06427564 | 0.1105306 | 219.4386 | 24.54104 | 17.83462 | 90.20238 | 79.55325
2005-11-06 | 2005 | 84.16667 | Low | 5246.125 | 0.5776671 | 0.5281861 | 0.03925 | 0.06862666 | 0.1108142 | 211.573 | 26.08699 | 21.44374 | 88.35239 | 79.43019
2005-11-07 | 2005 | 88.68056 | Low | 5090.958 | 0.5162576 | 0.5719624 | 0.03125 | 0.07767536 | 0.1314639 | 223.6412 | 29.76803 | 29.95131 | 85.17588 | 77.35375
2005-11-08 | 2005 | 78.19444 | Low | 4408.542 | 0.5386244 | 0.5861928 | 0.0285 | 0.05896056 | 0.1139313 | 224.8124 | 28.48714 | 28.10338 | 89.23814 | 80.89203
2005-11-09 | 2005 | 93.42014 | High | 4295.61 | 0.4078012 | 0.2717317 | 0.03575 | 0.06594426 | 0.06893591 | 188.8734 | 27.25329 | 16.19696 | 84.0326 | 74.94982
2005-11-10 | 2005 | 76.97917 | Low | 4858.167 | 0.586745 | 0.5829643 | 0.03825 | 0.04993318 | 0.1104256 | 198.727 | 28.13592 | 24.8336 | 91.65224 | 81.41962
2005-11-11 | 2005 | 84.73958 | Low | 4798.02 | 0.4834908 | 0.4563306 | 0.047 | 0.05244803 | 0.07270808 | 196.7849 | 24.55833 | 21.88259 | 89.34294 | 84.34682
2005-11-12 | 2005 | 86.26736 | Low | 5348.417 | 0.6277266 | 0.7636548 | 0.06725 | 0.05390865 | 0.1242072 | 225.7833 | 24.10666 | 26.92794 | 91.61689 | 84.12306
2005-11-13 | 2005 | 84.375 | Low | 4599.125 | 0.5345866 | 0.573451 | 0.051 | 0.06203468 | 0.1323898 | 210.8658 | 29.31562 | 27.43648 | 88.58316 | 77.28627
2005-11-14 | 2005 | 84.56597 | Low | 4779 | 0.4867418 | 0.3710229 | 0.04625 | 0.07200714 | 0.07686368 | 180.6886 | 28.67118 | 20.36137 | 85.42067 | 79.58336
2005-11-15 | 2005 | 81.57986 | Low | 4061.875 | 0.4009969 | 0.2637909 | 0.0355 | 0.07168741 | 0.09717626 | 148.6203 | 26.08927 | 13.26056 | 82.34853 | 63.62634
2005-11-16 | 2005 | 90.3125 | High | 4241.122 | 0.4547027 | 0.3265599 | 0.0335 | 0.07336274 | 0.08498856 | 169.8378 | 29.03566 | 18.43194 | 84.07778 | 74.31652
2005-11-17 | 2005 | 60.69444 | Low | 4091.64 | 0.4568739 | 0.3624248 | 0.041 | 0.05999186 | 0.07524771 | 161.4509 | 29.00326 | 21.01799 | 87.04862 | 79.52155
2005-11-18 | 2005 | 69.96528 | Low | 4663.167 | 0.6640073 | 0.6192564 | 0.05225 | 0.07000519 | 0.1192703 | 168.9056 | 26.98745 | 22.77626 | 89.68958 | 81.16429
2005-11-19 | 2005 | 72.13542 | Low | 5341.828 | 0.6646304 | 0.5974167 | 0.043075 | 0.07459312 | 0.1193294 | 229.9593 | 26.58168 | 21.59712 | 89.02657 | 80.47037
2005-11-20 | 2005 | 46.19792 | Low | 4640.083 | 0.5341241 | 0.5791663 | 0.0275 | 0.05600653 | 0.1147562 | 198.247 | 27.61941 | 26.88765 | 89.6957 | 80.52838
2005-11-21 | 2005 | 58.24653 | Low | 4859.06 | 0.5643606 | 0.5985053 | 0.02725 | 0.05490276 | 0.1055042 | 174.2392 | 27.11617 | 26.29239 | 90.45434 | 82.70275
2005-11-22 | 2005 | 75.79861 | Low | 4414.875 | 0.5033826 | 0.4232803 | 0.0275 | 0.06583902 | 0.1039858 | 232.8684 | 29.89509 | 21.87157 | 87.11223 | 75.79305
2005-11-23 | 2005 | 75.81597 | Low | 4618.208 | 0.4411926 | 0.3443818 | 0.02625 | 0.07345451 | 0.0978005 | 204.7878 | 29.66015 | 19.93667 | 83.55769 | 71.9538
2005-11-24 | 2005 | 64.28819 | Low | 3902 | 0.3873781 | 0.1542002 | 0.0205 | 0.06053573 | 0.04237853 | 168.8954 | 29.27785 | 10.0384 | 84.54774 | 72.82454
2005-11-25 | 2005 | 67.04861 | Low | 3567.561 | 0.3707917 | 0.1610967 | 0.02625 | 0.06336128 | 0.05676175 | 174.7801 | 30.23487 | 10.2963 | 83.08601 | 65.12445
2005-11-26 | 2005 | 91.14583 | High | 3971.458 | 0.4605574 | 0.2188731 | 0.02325 | 0.05486376 | 0.0514437 | 148.8132 | 29.05726 | 12.02065 | 88.25373 | 76.82414
2005-11-27 | 2005 | 92.53472 | High | 4968.698 | 0.6104484 | 0.4344172 | 0.06 | 0.06586265 | 0.08698999 | 198.7222 | 28.82803 | 18.43622 | 89.41477 | 80.35411
2005-11-28 | 2005 | 85.43403 | Low | 4120.417 | 0.5129781 | 0.434209 | 0.046 | 0.08872111 | 0.1115766 | 204.9595 | 26.12636 | 19.91226 | 82.98645 | 74.72205
2005-11-29 | 2005 | 95.97222 | High | 4662.923 | 0.5823793 | 0.441921 | 0.04025 | 0.09962159 | 0.0959232 | 223.0187 | 28.84189 | 20.69564 | 83.18105 | 78.65764
2005-11-30 | 2005 | 83.59375 | Low | 4528.68 | 0.5310942 | 0.3476411 | 0.048 | 0.08246088 | 0.09732403 | 232.5517 | 30.30516 | 16.9602 | 84.70378 | 72.41985
2005-12-01 | 2005 | 94.32292 | High | 4514.058 | 0.4210746 | 0.2480424 | 0.02125 | 0.06057121 | 0.07060734 | 169.9837 | 27.61128 | 13.63053 | 85.80264 | 71.90515
2005-12-02 | 2005 | 93.125 | High | 4345.894 | 0.4247373 | 0.2345759 | 0.0365 | 0.05363556 | 0.05470411 | 167.8881 | 27.12737 | 13.17712 | 87.54466 | 76.99795
2005-12-03 | 2005 | 96.75347 | High | 5262.042 | 0.5630475 | 0.3738081 | 0.0545 | 0.06001511 | 0.08730237 | 242.0006 | 29.27171 | 16.72499 | 89.52438 | 77.04696
2005-12-04 | 2005 | 94.375 | High | 5260.458 | 0.6145383 | 0.4555903 | 0.04625 | 0.05841563 | 0.08964517 | 189.9126 | 29.70736 | 19.59938 | 90.67226 | 80.6914
2005-12-05 | 2005 | 92.63889 | High | 4956.458 | 0.5379766 | 0.3560413 | 0.0465 | 0.05570544 | 0.07197348 | 197.6988 | 26.93821 | 15.90624 | 89.83086 | 80.14704
2005-12-06 | 2005 | 76.73611 | Low | 4908.708 | 0.5882605 | 0.3378541 | 0.0535 | 0.07418867 | 0.06574975 | 198.8692 | 29.30843 | 15.53977 | 87.61016 | 80.88112
2005-12-07 | 2005 | 99.80903 | High | 5064.839 | 0.5607141 | 0.3069567 | 0.04525 | 0.06805526 | 0.0733413 | 213.2396 | 28.94907 | 13.76851 | 88.06973 | 76.51443
2005-12-08 | 2005 | 95.74653 | High | 5028.083 | 0.4559583 | 0.2464174 | 0.0605 | 0.05360037 | 0.05787003 | 186.6658 | 32.33968 | 15.18727 | 88.39073 | 76.80767
2005-12-09 | 2005 | 95.625 | High | 4843.72 | 0.4433957 | 0.2266401 | 0.049 | 0.07998759 | 0.08282071 | 194.4754 | 27.58101 | 10.96634 | 82.19819 | 63.93938
2005-12-10 | 2005 | 100 | High | 4732 | 0.5076517 | 0.2364292 | 0.049 | 0.07227333 | 0.057361 | 203.7535 | 28.39047 | 11.7044 | 85.98181 | 76.11107
2005-12-11 | 2005 | 85.625 | Low | 4783.172 | 0.5665609 | 0.3194107 | 0.062 | 0.07074227 | 0.07804247 | 200.7418 | 31.4103 | 15.33429 | 87.71087 | 75.95252
2005-12-12 | 2005 | 81.54514 | Low | 4360.789 | 0.4930351 | 0.2562808 | 0.0655 | 0.04989349 | 0.06455892 | 151.81 | 27.26954 | 11.84087 | 90.04467 | 75.21865
2005-12-13 | 2005 | 69.30556 | Low | 4975.381 | 0.6461221 | 0.4633291 | 0.08233333 | 0.05634053 | 0.08396975 | 235.4123 | 30.09908 | 19.40802 | 91.45115 | 82.23225
2005-12-14 | 2005 | 78.66319 | Low | 4994.958 | 0.5820674 | 0.3877152 | 0.0785 | 0.08790031 | 0.06646829 | 186.3999 | 27.88223 | 18.13481 | 85.16643 | 83.15999
2005-12-15 | 2005 | 87.44792 | Low | 4656.489 | 0.4929291 | 0.2598215 | 0.06525 | 0.09598592 | 0.07335692 | 199.854 | 28.49863 | 13.41553 | 80.79955 | 72.16093
2005-12-16 | 2005 | 88.85417 | Low | 4987.947 | 0.4265772 | 0.2574377 | 0.03975 | 0.07434378 | 0.07208473 | 242.568 | 28.16077 | 14.85178 | 82.79059 | 72.35032
2005-12-17 | 2005 | 44.72222 | Low | 4746.458 | 0.5758433 | 0.4671915 | 0.037 | 0.065787 | 0.1004108 | 208.1552 | 30.78897 | 22.19332 | 88.76488 | 78.86378
2005-12-18 | 2005 | 81.44097 | Low | 4955.878 | 0.4876602 | 0.4128613 | 0.05025 | 0.06797245 | 0.1079319 | 191.3942 | 29.22781 | 21.29435 | 86.26197 | 74.2336
2005-12-19 | 2005 | 96.04167 | High | 5060.784 | 0.4245834 | 0.2481225 | 0.03575 | 0.07283198 | 0.06709822 | 198.5948 | 27.08751 | 13.96983 | 83.06952 | 73.30957
2005-12-20 | 2005 | 77.46528 | Low | 4720.409 | 0.4322283 | 0.2023325 | 0.0385 | 0.06776403 | 0.05140659 | 198.7718 | 28.55333 | 11.84736 | 84.52268 | 74.91789
2005-12-21 | 2005 | 83.68056 | Low | 4537.833 | 0.4344922 | 0.2774871 | 0.037 | 0.06452281 | 0.08577621 | 193.0596 | 30.5096 | 15.86176 | 85.33008 | 69.46342
2005-12-22 | 2005 | 74.98264 | Low | 4850.827 | 0.5636113 | 0.4122341 | 0.05225 | 0.05998628 | 0.06858242 | 217.4897 | 30.27301 | 20.68462 | 89.53419 | 83.64051
2005-12-23 | 2005 | 71.19792 | Low | 4592.75 | 0.609943 | 0.4524786 | 0.077 | 0.09250133 | 0.1285367 | 203.694 | 31.57392 | 19.83731 | 85.08361 | 72.05953
2005-12-24 | 2005 | 88.48958 | Low | 5019.114 | 0.6616276 | 0.5215377 | 0.07075 | 0.08056242 | 0.1025546 | 255.6775 | 29.09523 | 21.02377 | 88.06726 | 80.72929
2005-12-25 | 2005 | 83.38542 | Low | 4936.958 | 0.5791294 | 0.3579503 | 0.068 | 0.06027371 | 0.07268338 | 169.3212 | 30.01128 | 16.53974 | 89.77261 | 80.04624
2005-12-26 | 2005 | 88.03819 | Low | 5234.208 | 0.5450033 | 0.3222284 | 0.066 | 0.06400202 | 0.06369728 | 198.2547 | 30.85272 | 16.61214 | 88.4399 | 80.54076
2005-12-27 | 2005 | 93.62847 | High | 5476.5 | 0.5606261 | 0.3690631 | 0.0695 | 0.08404982 | 0.09377867 | 222.7413 | 28.05003 | 16.24774 | 85.26332 | 75.02303
2005-12-28 | 2005 | 89.53125 | Low | 5126.007 | 0.5404045 | 0.2723015 | 0.0805 | 0.1007912 | 0.07176979 | 197.6891 | 26.92296 | 12.30674 | 81.65432 | 74.0744
2005-12-29 | 2005 | 86.40625 | Low | 5244.239 | 0.5253746 | 0.3080877 | 0.0695 | 0.08445392 | 0.08253011 | 239.1441 | 28.16083 | 14.44526 | 84.17734 | 73.63257
2005-12-30 | 2005 | 80.97222 | Low | 5172.5 | 0.7024744 | 0.5293334 | 0.0665 | 0.0782807 | 0.09565446 | 240.1362 | 31.57922 | 21.98193 | 89.07708 | 82.28709
2005-12-31 | 2005 | 79.67014 | Low | 5406.719 | 0.6760284 | 0.4638933 | 0.08475 | 0.07559297 | 0.07666722 | 227.0269 | 31.19889 | 20.14829 | 89.03364 | 83.79148
2006-01-01 | 2006 | 63.33333 | Low | 4831.083 | 0.5623009 | 0.321816 | 0.0675 | 0.08548472 | 0.07073748 | 231.5173 | 26.90192 | 14.19145 | 85.06713 | 78.40909
2006-01-02 | 2006 | 67.53472 | Low | 4939.427 | 0.4188781 | 0.2386814 | 0.0375 | 0.0693929 | 0.05142846 | 171.2239 | 28.17316 | 15.1093 | 83.63958 | 78.72086
2006-01-03 | 2006 | 89.13194 | Low | 5348.815 | 0.3732995 | 0.2359711 | 0.033 | 0.06316962 | 0.058802 | 175.0239 | 27.60642 | 15.79344 | 83.26807 | 75.36049
2006-01-04 | 2006 | 74.53125 | Low | 5037.813 | 0.3645206 | 0.1972014 | 0.03325 | 0.05494401 | 0.05030213 | 190.3585 | 28.55906 | 13.57595 | 85.09063 | 74.76878
2006-01-05 | 2006 | 71.18056 | Low | 4885.625 | 0.4278673 | 0.2092836 | 0.0395 | 0.0542519 | 0.04615867 | 151.8387 | 29.90705 | 13.08021 | 87.47892 | 78.2201
2006-01-06 | 2006 | 82.58681 | Low | 5603.458 | 0.4927644 | 0.2686523 | 0.04525 | 0.07246118 | 0.05965462 | 230.8799 | 29.13372 | 14.51043 | 85.50733 | 78.11537
2006-01-07 | 2006 | 99.80903 | High | 5748.292 | 0.4975989 | 0.273106 | 0.049 | 0.08621451 | 0.07370037 | 220.3516 | 27.45252 | 13.33857 | 82.93397 | 73.41885
2006-01-08 | 2006 | 96.73611 | High | 5628.276 | 0.5314403 | 0.3014602 | 0.0715 | 0.1040658 | 0.09201672 | 236.3731 | 26.71436 | 13.1329 | 80.73253 | 69.96631
2006-01-09 | 2006 | 95.03472 | High | 5507.589 | 0.6516993 | 0.391365 | 0.06675 | 0.07793783 | 0.08222691 | 208.7186 | 28.20464 | 15.23659 | 88.28423 | 79.41739
2006-01-10 | 2006 | 88.83681 | Low | 5199.259 | 0.5359629 | 0.2133529 | 0.06525 | 0.08177762 | 0.05059331 | 176.0987 | 29.70121 | 10.6648 | 84.97563 | 76.64949
2006-01-11 | 2006 | 71.68403 | Low | 5053.549 | 0.4826783 | 0.2232467 | 0.0665 | 0.08459369 | 0.05550884 | 140.8514 | 28.49849 | 12.028 | 82.71948 | 75.48353
2006-01-12 | 2006 | 67.41319 | Low | 4445.972 | 0.4483891 | 0.1957378 | 0.048 | 0.08013171 | 0.05015273 | 162.9515 | 27.66417 | 10.95487 | 82.36679 | 74.71748
2006-01-13 | 2006 | 74.58333 | Low | 4339.752 | 0.4354285 | 0.1720917 | 0.05575 | 0.08725892 | 0.05367789 | 165.4131 | 28.76286 | 9.806235 | 80.20303 | 69.18596
2006-01-14 | 2006 | 74.51389 | Low | 4149.159 | 0.4617685 | 0.2014116 | 0.0419 | 0.07893694 | 0.06065637 | 184.5859 | 26.59087 | 9.808268 | 83.15235 | 70.31923
2006-01-15 | 2006 | 81.04167 | Low | 4383.326 | 0.4487893 | 0.1585974 | 0.036 | 0.08854495 | 0.04990743 | 185.667 | 27.38567 | 8.285768 | 80.53055 | 68.94716
2006-01-16 | 2006 | 87.44792 | Low | 4930.802 | 0.4610162 | 0.1894695 | 0.052 | 0.06945627 | 0.04989667 | 196.46 | 26.0077 | 9.295625 | 85.16131 | 74.06208
2006-01-17 | 2006 | 56.18056 | Low | 4513.358 | 0.4791093 | 0.2121611 | 0.0505 | 0.07784245 | 0.0481681 | 187.364 | 28.53538 | 11.67836 | 83.98156 | 77.61598
2006-01-18 | 2006 | 57.70833 | Low | 4297.233 | 0.5100532 | 0.2786334 | 0.041 | 0.05397595 | 0.06337683 | 169.3464 | 27.20892 | 12.87973 | 89.59495 | 77.63564
2006-01-19 | 2006 | 68.38542 | Low | 4390.556 | 0.4734765 | 0.3348039 | 0.0445 | 0.0534062 | 0.07212953 | 141.2825 | 28.19138 | 17.66698 | 88.88839 | 78.77692
2006-01-20 | 2006 | 84.87847 | Low | 4850.874 | 0.4774539 | 0.3388051 | 0.03625 | 0.06215952 | 0.06934859 | 161.8363 | 27.99501 | 18.19309 | 87.17461 | 79.83572
2006-01-21 | 2006 | 87.39583 | Low | 5209.272 | 0.6085404 | 0.447223 | 0.03275 | 0.0859126 | 0.09406285 | 235.4349 | 31.74962 | 21.49046 | 86.11514 | 79.31437
2006-01-22 | 2006 | 87.06597 | Low | 5149.458 | 0.5499601 | 0.3891985 | 0.04675 | 0.0825072 | 0.08587751 | 249.3985 | 31.77847 | 20.65274 | 85.21883 | 78.26009
2006-01-23 | 2006 | 88.125 | Low | 5376.718 | 0.3996536 | 0.2757764 | 0.06675 | 0.07396886 | 0.08260253 | 220.4719 | 31.18399 | 18.5349 | 81.68543 | 70.36067
2006-01-24 | 2006 | 82.8125 | Low | 5668.2 | 0.6256112 | 0.4431745 | 0.04925 | 0.09670738 | 0.1166654 | 258.9766 | 31.82458 | 19.70328 | 84.79962 | 74.11388
2006-01-25 | 2006 | 71.77083 | Low | 5842.401 | 0.834842 | 0.8187558 | 0.061 | 0.07348399 | 0.1564695 | 262.2124 | 29.66462 | 25.89704 | 91.42422 | 81.38091
2006-01-26 | 2006 | 68.03819 | Low | 4946.933 | 0.6196443 | 0.4402434 | 0.059 | 0.1110787 | 0.1221759 | 169.894 | 28.50009 | 17.87716 | 82.39469 | 72.74467
2006-01-27 | 2006 | 51.70139 | Low | 4538.678 | 0.4714246 | 0.3240599 | 0.04625 | 0.08522996 | 0.08158142 | 156.8022 | 30.1417 | 18.95294 | 82.15284 | 75.14818
2006-01-28 | 2006 | 63.24653 | Low | 4829.012 | 0.4654605 | 0.3077978 | 0.04125 | 0.08927168 | 0.07438244 | 172.8331 | 26.66273 | 16.56246 | 81.09213 | 76.17566
2006-01-29 | 2006 | 83.03819 | Low | 5324.125 | 0.4705382 | 0.3247347 | 0.04975 | 0.06673902 | 0.0771041 | 183.0333 | 28.18659 | 17.32164 | 86.02006 | 76.59713
2006-01-30 | 2006 | 84.34028 | Low | 5248.189 | 0.5250681 | 0.3230815 | 0.05575 | 0.06644955 | 0.07092419 | 181.8231 | 29.35356 | 16.17349 | 87.54263 | 78.39096
2006-01-31 | 2006 | 99.09722 | High | 5381.417 | 0.5476895 | 0.3101471 | 0.048 | 0.08291446 | 0.06745109 | 178.1196 | 30.16709 | 15.77672 | 85.09469 | 78.5873
2006-02-01 | 2006 | 94.44444 | High | 4776.9 | 0.4397407 | 0.2236015 | 0.04 | 0.06169809 | 0.04816984 | 180.1482 | 28.63984 | 13.30986 | 86.15479 | 78.74164
2006-02-02 | 2006 | 33.42014 | Low | 3582.617 | 0.461294 | 0.1914708 | 0.0545 | 0.09098865 | 0.0506934 | 144.0553 | 28.73453 | 10.93996 | 80.53023 | 73.86618
2006-02-03 | 2006 | 58.00347 | Low | 3582.537 | 0.4232975 | 0.1757671 | 0.048 | 0.08299816 | 0.04218415 | 141.207 | 25.35185 | 9.961347 | 80.6565 | 76.3231
2006-02-04 | 2006 | 98.125 | High | 4412.526 | 0.4113348 | 0.1384095 | 0.0275 | 0.0845836 | 0.048365 | 164.3281 | 25.59451 | 7.078255 | 79.70007 | 65.50396
2006-02-05 | 2006 | 91.33681 | High | 4304.618 | 0.4881767 | 0.2433811 | 0.03525 | 0.07824405 | 0.06940473 | 159.2976 | 24.76191 | 10.54519 | 84.23827 | 71.95649
2006-02-06 | 2006 | 41.23264 | Low | 3770.112 | 0.4700324 | 0.2655839 | 0.049 | 0.07354292 | 0.06015788 | 156.4811 | 28.05932 | 14.55993 | 84.57532 | 77.66972
2006-02-07 | 2006 | 69.60069 | Low | 4414.98 | 0.5568687 | 0.3926585 | 0.0585 | 0.0748689 | 0.09233922 | 181.7134 | 27.61276 | 17.25025 | 86.79041 | 76.8945
2006-02-08 | 2006 | 71.45833 | Low | 4468.208 | 0.5195574 | 0.3262916 | 0.04 | 0.08176509 | 0.06062466 | 176.269 | 26.56816 | 16.13342 | 84.52257 | 81.72694
2006-02-09 | 2006 | 86.11111 | Low | 4317 | 0.5679986 | 0.3631989 | 0.03625 | 0.07406403 | 0.08679362 | 194.4964 | 26.66767 | 14.96851 | 87.20254 | 76.5465
2006-02-10 | 2006 | 92.20486 | High | 4135.125 | 0.5030343 | 0.287123 | 0.03875 | 0.08070083 | 0.08337258 | 198.3701 | 26.5866 | 12.87083 | 84.21256 | 71.42501
2006-02-11 | 2006 | 98.31597 | High | 4700.208 | 0.5835945 | 0.3421877 | 0.0605 | 0.08490328 | 0.08201631 | 184.253 | 28.2949 | 14.79936 | 85.70864 | 76.45502
2006-02-12 | 2006 | 88.80208 | Low | 4844.625 | 0.4557183 | 0.3300744 | 0.03225 | 0.06650172 | 0.07912514 | 209.5914 | 29.61045 | 19.12771 | 85.59943 | 76.34376
2006-02-13 | 2006 | 80.50347 | Low | 5067.083 | 0.4371033 | 0.3394173 | 0.0415 | 0.05561732 | 0.1005899 | 170.8139 | 26.69506 | 16.77806 | 87.45806 | 70.78818
2006-02-14 | 2006 | 67.5 | Low | 5032.458 | 0.5755873 | 0.4837496 | 0.05475 | 0.06494551 | 0.09539964 | 180.1037 | 28.06897 | 21.39249 | 88.92168 | 80.63674
2006-02-15 | 2006 | 85.52083 | Low | 5203.542 | 0.5271823 | 0.3502456 | 0.05225 | 0.06710755 | 0.08622953 | 194.9696 | 27.25347 | 15.68723 | 87.48583 | 75.79672
2006-02-16 | 2006 | 76.84028 | Low | 4762.667 | 0.5391955 | 0.2820799 | 0.042 | 0.06652998 | 0.06616174 | 183.834 | 28.43682 | 13.02592 | 87.86655 | 76.9352
2006-02-17 | 2006 | 93.69792 | High | 5145.833 | 0.4576617 | 0.2401108 | 0.0425 | 0.05320084 | 0.05056377 | 190.9251 | 28.20098 | 13.24174 | 88.54238 | 79.24377
2006-02-18 | 2006 | 76.94444 | Low | 4432.792 | 0.4710022 | 0.2217997 | 0.03675 | 0.04725213 | 0.03998529 | 199.6094 | 28.9002 | 12.41962 | 90.11499 | 82.23688
2006-02-19 | 2006 | 77.95139 | Low | 4048 | 0.4037119 | 0.1868126 | 0.0365 | 0.04164693 | 0.03780973 | 138.9903 | 24.11188 | 9.943475 | 89.83855 | 80.06363
2006-02-20 | 2006 | 80.98958 | Low | 3899.186 | 0.4024519 | 0.2039179 | 0.03325 | 0.06774489 | 0.0450968 | 150.5397 | 27.48054 | 13.05268 | 83.37248 | 78.15483
2006-02-21 | 2006 | 92.51736 | High | 4513.958 | 0.4208616 | 0.273658 | 0.04125 | 0.06153058 | 0.08686825 | 205.3852 | 29.77937 | 15.53498 | 85.55662 | 68.64044
2006-02-22 | 2006 | 82.98611 | Low | 5474.542 | 0.7606109 | 0.6670636 | 0.051 | 0.07305547 | 0.1251354 | 257.6227 | 31.24539 | 24.69475 | 90.60647 | 81.6532
2006-02-23 | 2006 | 67.20486 | Low | 4612.625 | 0.4202939 | 0.326374 | 0.04175 | 0.05834593 | 0.06999039 | 240.7012 | 29.83099 | 21.15916 | 86.28636 | 78.8153
2006-02-24 | 2006 | 52.86458 | Low | 4046.042 | 0.3368051 | 0.1913536 | 0.03025 | 0.06591104 | 0.06321152 | 205.4987 | 26.10096 | 12.37864 | 80.63394 | 67.30949
2006-02-25 | 2006 | 53.00347 | Low | 4655.25 | 0.37502 | 0.2189449 | 0.03075 | 0.05807732 | 0.04869029 | 193.9738 | 26.92487 | 14.48082 | 84.69583 | 78.02276
2006-02-26 | 2006 | 56.25 | Low | 5107.202 | 0.4553057 | 0.299061 | 0.048 | 0.09079342 | 0.08111744 | 211.3618 | 29.27798 | 17.53222 | 80.30752 | 73.2142
2006-02-27 | 2006 | 62.74306 | Low | 4187.217 | 0.395261 | 0.3023323 | 0.054 | 0.1275049 | 0.09634382 | 214.4464 | 29.07011 | 22.36226 | 68.03995 | 68.42777
2006-02-28 | 2006 | 72.06597 | Low | 4360.626 | 0.5853893 | 0.593771 | 0.0655 | 0.1176647 | 0.1131204 | 243.2838 | 29.41801 | 30.22304 | 80.22034 | 81.25218
2006-03-01 | 2006 | 62.39583 | Low | 4587.25 | 0.6149404 | 0.5466875 | 0.117 | 0.07181474 | 0.1104843 | 158.1249 | 28.38912 | 22.85302 | 88.54553 | 80.17746
2006-03-02 | 2006 | 15.41667 | Low | 4028.857 | 0.5299372 | 0.3146302 | 0.0485 | 0.07200929 | 0.05843623 | 125 | 27.88347 | 15.61759 | 86.63462 | 81.7302
2006-03-03 | 2006 | 0 | Low | 4121.181 | 0.4817817 | 0.3587579 | 0.0875 | 0.06239551 | 0.05993333 | 178.6913 | 33.11591 | 23.61097 | 87.21234 | 83.50335
2006-03-04 | 2006 | 10.34722 | Low | 4318.451 | 0.5395565 | 0.335865 | 0.036 | 0.06253777 | 0.06927004 | 195.1197 | 31.94098 | 17.88537 | 88.58274 | 79.68398
2006-03-05 | 2006 | 39.70486 | Low | 4438.94 | 0.5541294 | 0.2732083 | 0.0495 | 0.07738345 | 0.07018438 | 194.5718 | 29.15138 | 12.45135 | 86.26374 | 74.73134
2006-03-06 | 2006 | 54.58333 | Low | 4246.577 | 0.4223096 | 0.2462075 | 0.0415 | 0.04596347 | 0.06256116 | 189.165 | 30.25718 | 14.80465 | 89.25104 | 74.9053
2006-03-07 | 2006 | 67.41319 | Low | 4625.459 | 0.4243919 | 0.1870245 | 0.03725 | 0.05619626 | 0.04052552 | 185.8678 | 26.4321 | 10.53501 | 86.94248 | 78.63283
2006-03-08 | 2006 | 50.60764 | Low | 4337.042 | 0.3733429 | 0.1618119 | 0.02875 | 0.0580676 | 0.04626799 | 218.8955 | 28.39809 | 10.43242 | 84.61902 | 71.72344
2006-03-09 | 2006 | 42.98611 | Low | 4311.333 | 0.4311891 | 0.2163296 | 0.036750825 | 0.05740615 | 0.07779052 | 144.6004 | 28.73541 | 10.70694 | 86.85927 | 64.50837
2006-03-10 | 2006 | 69.32292 | Low | 4404.583 | 0.4144083 | 0.2059764 | 0.04075 | 0.05380847 | 0.05687158 | 160.3001 | 29.80787 | 12.35987 | 87.17226 | 72.7231
2006-03-11 | 2006 | 92.72569 | High | 5217.667 | 0.4584899 | 0.2895365 | 0.04075 | 0.07160975 | 0.09707388 | 176.1301 | 31.82612 | 15.89408 | 84.57155 | 66.88095
2006-03-12 | 2006 | 64.79167 | Low | 4817.167 | 0.4930228 | 0.3266342 | 0.036 | 0.06240477 | 0.07061944 | 183.8533 | 31.43503 | 18.72252 | 87.51595 | 78.67612
2006-03-13 | 2006 | 79.35764 | Low | 4783.083 | 0.4719512 | 0.375384 | 0.04175 | 0.08009588 | 0.09141334 | 177.5984 | 29.79467 | 21.62469 | 83.25184 | 75.96726
2006-03-14 | 2006 | 80.71181 | Low | 4547.667 | 0.5157703 | 0.3556009 | 0.04775 | 0.05428423 | 0.06540299 | 163.3789 | 31.00343 | 19.52726 | 89.63204 | 81.88198
2006-03-15 | 2006 | 96.04167 | High | 5349.5 | 0.5429146 | 0.3700882 | 0.052825 | 0.04322882 | 0.05720606 | 186.5235 | 28.5194 | 17.88768 | 92.17677 | 84.81284
2006-03-16 | 2006 | 75.86806 | Low | 5177.625 | 0.513553 | 0.425885 | 0.039 | 0.04301481 | 0.07054819 | 190.0015 | 28.52646 | 21.5801 | 91.7617 | 83.70665
2006-03-17 | 2006 | 77.08333 | Low | 5404.083 | 0.5622798 | 0.5268602 | 0.03675 | 0.04251111 | 0.09353871 | 183.1896 | 28.3568 | 23.69846 | 92.57744 | 82.57053
2006-03-18 | 2006 | 97.46528 | High | 5807.287 | 0.4900515 | 0.3922744 | 0.04975 | 0.05983527 | 0.09492276 | 176.9488 | 28.08086 | 19.46206 | 87.97725 | 76.17293
2006-03-19 | 2006 | 84.30556 | Low | 5223.125 | 0.4914083 | 0.4274221 | 0.058 | 0.07489656 | 0.1064897 | 215.6986 | 29.02565 | 22.4136 | 84.97732 | 75.44286
2006-03-20 | 2006 | 81.71875 | Low | 4639.136 | 0.4941681 | 0.4141363 | 0.05575 | 0.04148378 | 0.0747747 | 160.2052 | 30.0269 | 22.55379 | 91.73206 | 82.21699
2006-03-21 | 2006 | 93.03819 | High | 5962.333 | 0.5873167 | 0.5559067 | 0.05175 | 0.07369512 | 0.1306569 | 253.2003 | 30.82355 | 25.58969 | 87.66171 | 76.88876
2006-03-22 | 2006 | 55 | Low | 5388.47 | 0.6132167 | 0.5854132 | 0.0475 | 0.06499816 | 0.1177473 | 200.9508 | 29.94686 | 25.6089 | 89.59489 | 80.25542
2006-03-23 | 2006 | 76.44097 | Low | 5489.167 | 0.7196894 | 0.7048465 | 0.05675 | 0.06751394 | 0.09736678 | 210.7538 | 32.72726 | 30.51875 | 90.80613 | 86.4615
2006-03-24 | 2006 | 64.07986 | Low | 5094.637 | 0.6919486 | 0.6152534 | 0.055 | 0.06179197 | 0.1142125 | 171.5927 | 32.4899 | 25.89787 | 91.2431 | 81.79666
2006-03-25 | 2006 | 81.875 | Low | 5509.167 | 0.742681 | 0.5771511 | 0.035 | 0.05642909 | 0.1108142 | 231.6239 | 26.94528 | 18.38289 | 92.59571 | 81.28956
2006-03-26 | 2006 | 87.53472 | Low | 5458.792 | 0.5731797 | 0.425691 | 0.033 | 0.06741771 | 0.08709379 | 225.1365 | 27.46509 | 18.42893 | 88.45439 | 79.91622
2006-03-27 | 2006 | 95.95486 | High | 5096.88 | 0.5234059 | 0.4078932 | 0.03525 | 0.06717313 | 0.09215701 | 208.3297 | 28.54676 | 19.80138 | 87.37164 | 77.76803
2006-03-28 | 2006 | 97.60417 | High | 5622.5 | 0.5875192 | 0.3550735 | 0.03725 | 0.07559656 | 0.07456294 | 211.1145 | 26.1638 | 14.36959 | 87.3848 | 79.4115
2006-03-29 | 2006 | 95.74653 | High | 5457.208 | 0.4438741 | 0.3002559 | 0.02175 | 0.05599728 | 0.07853876 | 217.944 | 26.12026 | 14.9773 | 87.57205 | 74.23179
2006-03-30 | 2006 | 74.34028 | Low | 5233.417 | 0.497488 | 0.4374544 | 0.04 | 0.0333021 | 0.05519775 | 169.3553 | 27.76426 | 22.89162 | 93.418 | 87.59326
2006-03-31 | 2006 | 59.75694 | Low | 5270.14 | 0.599503 | 0.6766265 | 0.04825 | 0.06486239 | 0.1184485 | 199.1736 | 30.73361 | 32.1373 | 89.3691 | 82.79911
2006-04-01 | 2006 | 60.625 | Low | 4988.661 | 0.5897147 | 0.6015147 | 0.05625 | 0.0510939 | 0.1074801 | 169.9166 | 25.65015 | 23.58734 | 91.51775 | 82.50688
2006-04-02 | 2006 | 72.55208 | Low | 4804.417 | 0.4067419 | 0.2427013 | 0.033 | 0.03743043 | 0.03589616 | 183.7693 | 24.08461 | 13.50161 | 90.93834 | 85.43576
2006-04-03 | 2006 | 76.75347 | Low | 4438.375 | 0.4275782 | 0.2785168 | 0.03325 | 0.08649681 | 0.0897827 | 198.189 | 27.00087 | 14.9825 | 80.02636 | 68.17166
2006-04-04 | 2006 | 65.59028 | Low | 4700.583 | 0.5301286 | 0.5114041 | 0.036 | 0.05784699 | 0.1085789 | 181.9181 | 28.58058 | 24.43659 | 89.2688 | 79.12002
2006-04-05 | 2006 | 83.48958 | Low | 4746.522 | 0.5470303 | 0.6561477 | 0.05775 | 0.056615 | 0.1211572 | 190.2682 | 31.40048 | 34.31385 | 89.81227 | 81.8236
2006-04-06 | 2006 | 87.46528 | Low | 5551.183 | 0.7465772 | 0.8743316 | 0.0535 | 0.08851587 | 0.2483095 | 251.0236 | 32.40269 | 30.98916 | 88.38505 | 72.17821
2006-04-07 | 2006 | 88.33333 | Low | 5556.625 | 0.7157798 | 0.7079895 | 0.05675 | 0.07910255 | 0.1080549 | 201.3945 | 30.426 | 28.70316 | 89.1803 | 85.0563
2006-04-08 | 2006 | 95.98958 | High | 5139.979 | 0.518305 | 0.4253673 | 0.048 | 0.055965 | 0.08065355 | 188.3843 | 26.32769 | 19.66845 | 89.3923 | 81.3727
2006-04-09 | 2006 | 81.70139 | Low | 4780.661 | 0.5584048 | 0.3320418 | 0.06775 | 0.09700796 | 0.07868334 | 151.938 | 28.97997 | 15.93861 | 82.90505 | 76.68136
2006-04-10 | 2006 | 98.35069 | High | 5093.583 | 0.4957024 | 0.36913 | 0.04125 | 0.08083205 | 0.08823503 | 187.8552 | 25.50151 | 17.29972 | 83.95953 | 76.48653
2006-04-11 | 2006 | 93.47222 | High | 5688.5 | 0.8554619 | 0.7376878 | 0.03025 | 0.08113255 | 0.13263 | 243.3072 | 30.51861 | 23.91633 | 90.75717 | 82.47813
2006-04-12 | 2006 | 98.47222 | High | 6222.201 | 0.681778 | 0.7373109 | 0.0535 | 0.07801543 | 0.1745285 | 205.6089 | 30.34662 | 28.38864 | 88.78522 | 76.80106
2006-04-13 | 2006 | 87.10069 | Low | 5498.288 | 0.5496477 | 0.4712013 | 0.03975 | 0.07104883 | 0.1100428 | 226.4658 | 26.15957 | 19.79661 | 87.31017 | 77.07311
2006-04-14 | 2006 | 70.92014 | Low | 5533.612 | 0.4717504 | 0.4078558 | 0.0345 | 0.08693851 | 0.1044615 | 190.5505 | 25.56868 | 20.19475 | 81.84923 | 74.77394
2006-04-15 | 2006 | 66.37153 | Low | 5508.208 | 0.6017849 | 0.5337259 | 0.028 | 0.04906767 | 0.1020517 | 166.4799 | 31.62491 | 24.76269 | 91.98819 | 81.21263
2006-04-16 | 2006 | 83.71528 | Low | 5615.42 | 0.5970047 | 0.4670544 | 0.0495 | 0.0670364 | 0.1060024 | 202.9771 | 30.28553 | 20.69297 | 88.96808 | 77.702
2006-04-17 | 2006 | 82.32639 | Low | 5180.719 | 0.543354 | 0.4346592 | 0.03775 | 0.07001118 | 0.1302382 | 199.6205 | 30.53411 | 19.72257 | 87.31508 | 70.50201
2006-04-18 | 2006 | 63.50694 | Low | 4685.59 | 0.5183715 | 0.421198 | 0.04325 | 0.06325314 | 0.1019334 | 211.5927 | 27.99067 | 19.69289 | 87.99636 | 76.19314
2006-04-19 | 2006 | 71.18056 | Low | 5038.454 | 0.5097469 | 0.4784965 | 0.05 | 0.05395323 | 0.1318579 | 181.6671 | 25.72207 | 19.65273 | 89.60325 | 72.93172
2006-04-20 | 2006 | 57.77778 | Low | 4798.283 | 0.537719 | 0.392686 | 0.05025 | 0.06110459 | 0.05859076 | 175.3191 | 29.058 | 20.38453 | 88.8228 | 85.32364
2006-04-21 | 2006 | 79.56597 | Low | 5207.77 | 0.6029239 | 0.4125252 | 0.044 | 0.08245817 | 0.08676235 | 221.0072 | 33.52254 | 21.01705 | 86.53632 | 79.29491
2006-04-22 | 2006 | 88.09028 | Low | 5441.897 | 0.5374251 | 0.4550721 | 0.046 | 0.06098564 | 0.1293711 | 262.0208 | 30.20931 | 20.73919 | 88.83137 | 72.02031
2006-04-23 | 2006 | 91.44097 | High | 4505.875 | 0.4790792 | 0.1979232 | 0.04025 | 0.07124133 | 0.04868612 | 179.5508 | 28.24545 | 10.35823 | 85.34464 | 75.75719
2006-04-24 | 2006 | 33.73264 | Low | 3745.54 | 0.4677014 | 0.2501041 | 0.038 | 0.06768139 | 0.07104932 | 153.0817 | 28.27483 | 12.69696 | 85.734 | 71.99473
2006-04-25 | 2006 | 41.97917 | Low | 3615.715 | 0.3816266 | 0.288917 | 0.038 | 0.05443844 | 0.05886427 | 155.408 | 24.36041 | 17.1488 | 85.92683 | 79.89937
2006-04-26 | 2006 | 85.15625 | Low | 4594.547 | 0.4435967 | 0.2446062 | 0.04125 | 0.09023184 | 0.07710265 | 201.6859 | 27.0202 | 12.84257 | 79.92594 | 68.89248
2006-04-27 | 2006 | 91.19792 | High | 5412.587 | 0.5995994 | 0.5467436 | 0.03275 | 0.08441393 | 0.1456748 | 188.2663 | 30.6023 | 23.90362 | 86.15908 | 73.80538
2006-04-28 | 2006 | 93.17708 | High | 5605.738 | 0.6061537 | 0.6332542 | 0.037 | 0.08166429 | 0.1794325 | 256.4875 | 32.66646 | 28.37388 | 86.74431 | 72.12108
2006-04-29 | 2006 | 72.51736 | Low | 5009.292 | 0.5428025 | 0.521952 | 0.0345 | 0.07209009 | 0.1004599 | 215.9732 | 28.21064 | 25.29648 | 86.9406 | 81.07391
2006-04-30 | 2006 | 96.37153 | High | 5732.917 | 0.5759715 | 0.4163812 | 0.03425 | 0.05844028 | 0.09004542 | 168.3972 | 28.44698 | 17.99064 | 90.03797 | 78.76729
2006-05-01 | 2006 | 83.48958 | Low | 5298.29 | 0.5671846 | 0.4104648 | 0.0295 | 0.06124081 | 0.09221383 | 156.8041 | 29.21366 | 18.42979 | 89.39002 | 77.9241
2006-05-02 | 2006 | 87.84722 | Low | 5511.883 | 0.6858879 | 0.6312504 | 0.05575 | 0.05096671 | 0.1286229 | 236.3462 | 34.08982 | 27.07501 | 92.70769 | 80.00393
2006-05-03 | 2006 | 78.97569 | Low | 5486.126 | 0.6684215 | 0.6971975 | 0.0575 | 0.06681027 | 0.1877588 | 211.5216 | 32.92546 | 28.01211 | 90.18766 | 73.56237
2006-05-04 | 2006 | 95.20833 | High | 5253.65 | 0.6556909 | 0.5211537 | 0.06 | 0.06515528 | 0.1151002 | 198.8476 | 29.44203 | 20.31428 | 90.26185 | 78.35583
2006-05-05 | 2006 | 87.34375 | Low | 5220.168 | 0.6612877 | 0.5651854 | 0.031 | 0.07281184 | 0.1264032 | 254.6128 | 28.65208 | 21.43585 | 89.21561 | 78.09529
2006-05-06 | 2006 | 82.41319 | Low | 6035.515 | 0.697465 | 0.9407831 | 0.0445 | 0.07740723 | 0.2401544 | 317.9059 | 30.99532 | 35.17536 | 89.12357 | 74.98388
2006-05-07 | 2006 | 83.81944 | Low | 4931.706 | 0.5390186 | 0.4386089 | 0.056 | 0.08226901 | 0.07683328 | 203.4518 | 29.24999 | 23.17958 | 84.97626 | 82.75681
2006-05-08 | 2006 | 86.96181 | Low | 5053.167 | 0.393439 | 0.2508835 | 0.046 | 0.07343126 | 0.05360759 | 221.6012 | 28.02177 | 17.28295 | 81.54948 | 78.87675
2006-05-09 | 2006 | 46.73611 | Low | 4677.167 | 0.4343599 | 0.2794863 | 0.041 | 0.05364847 | 0.05642206 | 182.0187 | 30.67358 | 17.99695 | 87.80208 | 80.06238
2006-05-10 | 2006 | 74.79167 | Low | 5425.833 | 0.5624635 | 0.5979111 | 0.03625 | 0.05032121 | 0.1550026 | 256.3125 | 31.84015 | 27.64714 | 91.19671 | 74.49241
2006-05-11 | 2006 | 87.74306 | Low | 5669.792 | 0.5489088 | 0.4685563 | 0.0535 | 0.06633121 | 0.077887 | 230.6676 | 31.38442 | 25.43104 | 88.1009 | 83.63129
2006-05-12 | 2006 | 99.23611 | High | 5309.75 | 0.446679 | 0.2072405 | 0.037 | 0.08060979 | 0.04721214 | 243.9109 | 23.67434 | 10.36129 | 82.2335 | 77.57206
2006-05-13 | 2006 | 96.42361 | High | 5273.458 | 0.3538957 | 0.126688 | 0.0325 | 0.1014968 | 0.04699826 | 295.1315 | 25.28965 | 7.999554 | 71.60716 | 63.27311
2006-05-14 | 2006 | 97.56944 | High | 5174.625 | 0.3969801 | 0.2023259 | 0.03425 | 0.08291437 | 0.05427321 | 301.4596 | 26.29148 | 12.409 | 79.36358 | 73.49545
2006-05-15 | 2006 | 90.29514 | High | 5435.675 | 0.4564772 | 0.1440145 | 0.02325 | 0.08135088 | 0.04368281 | 308.681 | 27.28353 | 7.319149 | 82.42397 | 70.08521
2006-05-16 | 2006 | 72.51736 | Low | 4917.792 | 0.5117233 | 0.1936061 | 0.02775 | 0.07697169 | 0.04847939 | 239.1534 | 30.42712 | 10.17976 | 85.17341 | 75.31766
2006-05-17 | 2006 | 59.80903 | Low | 4490.438 | 0.3829778 | 0.148127 | 0.0235 | 0.04850821 | 0.04721276 | 182.9926 | 30.44604 | 9.218553 | 87.47286 | 68.47697
2006-05-18 | 2006 | 78.14236 | Low | 5472.708 | 0.53069 | 0.3394234 | 0.03825 | 0.09508856 | 0.08925747 | 235.4329 | 32.54752 | 18.72669 | 82.3226 | 74.05618
2006-05-19 | 2006 | 96.54514 | High | 4776.167 | 0.4297389 | 0.2716288 | 0.03175 | 0.05470447 | 0.06152933 | 192.2938 | 31.30828 | 17.57015 | 87.42277 | 77.61929
2006-05-20 | 2006 | 97.89931 | High | 4673.417 | 0.4259889 | 0.2671239 | 0.0375 | 0.05516923 | 0.06373046 | 213.4487 | 30.59215 | 16.81317 | 87.20637 | 76.43165
2006-05-21 | 2006 | 91.49306 | High | 5449.958 | 0.470059 | 0.3561337 | 0.0485 | 0.05979081 | 0.07887135 | 219.9331 | 27.86161 | 18.86732 | 87.46721 | 78.17874
2006-05-22 | 2006 | 93.54167 | High | 5031.333 | 0.4783657 | 0.4268033 | 0.0455 | 0.07659207 | 0.09125265 | 167.4624 | 26.94793 | 22.53339 | 84.22808 | 78.93874
2006-05-23 | 2006 | 89.77431 | Low | 5028.351 | 0.6833096 | 0.9069033 | 0.0315 | 0.06754706 | 0.2125564 | 213.4658 | 32.75366 | 37.06988 | 90.30053 | 77.0031
2006-05-24 | 2006 | 70.26042 | Low | 4753.403 | 0.8159426 | 1.183967 | 0.0515 | 0.05291694 | 0.2087955 | 253.2983 | 32.491 | 41.66567 | 93.66709 | 82.77939
2006-05-25 | 2006 | 81.75347 | Low | 4917.404 | 0.6478877 | 0.8215226 | 0.053 | 0.04520359 | 0.1293944 | 230.8898 | 30.80042 | 35.44891 | 93.15949 | 84.5578
2006-05-26 | 2006 | 83.73264 | Low | 4132.875 | 0.440972 | 0.3486243 | 0.03875 | 0.05326088 | 0.07724883 | 150.0978 | 25.36743 | 17.79569 | 88.10685 | 78.18107
2006-05-27 | 2006 | 82.65625 | Low | 4447.625 | 0.4250733 | 0.2436096 | 0.02525 | 0.05599326 | 0.05331318 | 155.1133 | 24.11945 | 12.4603 | 87.0292 | 78.45047
2006-05-28 | 2006 | 83.95833 | Low | 5701.875 | 0.4866396 | 0.5230233 | 0.039 | 0.05004902 | 0.1137262 | 190.5549 | 25.5924 | 24.05926 | 89.89108 | 78.62747
2006-05-29 | 2006 | 87.15278 | Low | 5096.304 | 0.4797022 | 0.4215632 | 0.0465 | 0.0843787 | 0.09916571 | 222.7756 | 32.24644 | 26.32812 | 82.62611 | 76.76518
2006-05-30 | 2006 | 93.19444 | High | 5764.667 | 0.7039577 | 0.7871726 | 0.035 | 0.1229902 | 0.242173 | 219.6929 | 31.65925 | 29.82595 | 82.85046 | 69.80158
2006-05-31 | 2006 | 94.49653 | High | 5100.542 | 0.5857682 | 0.5837251 | 0.037025 | 0.09092367 | 0.1165519 | 276.7509 | 31.45531 | 29.72702 | 84.72271 | 80.34794
2006-06-01 | 2006 | 89.23611 | Low | 4897.918 | 0.4842088 | 0.3664537 | 0.036 | 0.08261842 | 0.08872622 | 203.1245 | 26.3953 | 18.28574 | 83.1977 | 76.15718
2006-06-02 | 2006 | 95.60764 | High | 5545.958 | 0.4799024 | 0.3909752 | 0.045 | 0.08052363 | 0.101205 | 259.2955 | 28.54599 | 20.7542 | 83.45582 | 74.47683
2006-06-03 | 2006 | 80.10417 | Low | 5035.875 | 0.4661812 | 0.5057718 | 0.049 | 0.09130325 | 0.1141623 | 215.5124 | 29.57789 | 30.91674 | 80.66353 | 77.71482
2006-06-04 | 2006 | 93.76736 | High | 5321.458 | 0.426032 | 0.3587305 | 0.051 | 0.08354282 | 0.09415237 | 211.6006 | 27.20457 | 21.04537 | 80.63729 | 74.084
2006-06-05 | 2006 | 91.54514 | High | 4953.042 | 0.4235646 | 0.2952521 | 0.045 | 0.05266863 | 0.07385977 | 214.0227 | 25.88186 | 15.49153 | 87.74358 | 75.34266
2006-06-06 | 2006 | 81.82292 | Low | 4834.154 | 0.5930187 | 0.4304865 | 0.0455 | 0.06793939 | 0.1033443 | 211.4915 | 30.25837 | 18.91296 | 88.74263 | 76.41089
2006-06-07 | 2006 | 52.37847 | Low | 4418.726 | 0.527709 | 0.5566047 | 0.08175 | 0.07122055 | 0.107258 | 209.3499 | 29.77747 | 29.34862 | 86.71063 | 81.02516
2006-06-08 | 2006 | 99.02778 | High | 5255.083 | 0.4983996 | 0.4607737 | 0.056 | 0.08603816 | 0.1123857 | 244.9233 | 27.66697 | 23.41427 | 82.99489 | 75.97319
2006-06-09 | 2006 | 94.02778 | High | 5208.5 | 0.4935169 | 0.4926568 | 0.045 | 0.07998564 | 0.1401946 | 226.8836 | 27.82044 | 23.78402 | 84.03433 | 71.96735
2006-06-10 | 2006 | 90 | Low | 4946.527 | 0.470811 | 0.4898786 | 0.052 | 0.05503462 | 0.0989571 | 207.6837 | 27.65563 | 26.04936 | 88.48626 | 80.10276
2006-06-11 | 2006 | 80.46875 | Low | 4994.125 | 0.438772 | 0.4492061 | 0.05225 | 0.05049605 | 0.09029449 | 187.5584 | 26.00144 | 24.07853 | 88.66343 | 80.19926
2006-06-12 | 2006 | 82.22222 | Low | 5458.292 | 0.5089662 | 0.4886561 | 0.036 | 0.08435318 | 0.1320257 | 248.9415 | 28.26814 | 23.80338 | 83.67608 | 73.38853
2006-06-13 | 2006 | 99.80903 | High | 5493.98 | 0.4523194 | 0.2244391 | 0.03975 | 0.134282 | 0.08234711 | 210.6286 | 21.60638 | 9.675566 | 70.75215 | 63.85292
2006-06-14 | 2006 | 97.5 | High | 5142.51 | 0.4194757 | 0.2409823 | 0.04525 | 0.08675113 | 0.06596729 | 259.9699 | 25.31166 | 13.33431 | 79.59157 | 72.98585
2006-06-15 | 2006 | 94.96528 | High | 5198.542 | 0.439279 | 0.4315512 | 0.0555 | 0.06755561 | 0.1072733 | 288.7068 | 28.34517 | 24.77559 | 84.82333 | 75.46893
2006-06-16 | 2006 | 93.00347 | High | 4554.042 | 0.4088097 | 0.1797499 | 0.03475 | 0.1149796 | 0.06453752 | 255.1173 | 28.01215 | 11.00313 | 72.17072 | 64.47384
2006-06-17 | 2006 | 78.54167 | Low | 4182 | 0.3974825 | 0.133101 | 0.04275 | 0.1169413 | 0.04664121 | 283.4434 | 29.89648 | 9.224366 | 70.85661 | 65.28802
2006-06-18 | 2006 | 83.47222 | Low | 4339.542 | 0.3425532 | 0.1381795 | 0.02025 | 0.06028933 | 0.04984432 | 203.6328 | 26.39877 | 8.292519 | 82.58827 | 64.31403
2006-06-19 | 2006 | 84.18403 | Low | 4888.167 | 0.3946915 | 0.3241105 | 0.02 | 0.04616859 | 0.07504417 | 203.9971 | 27.25275 | 19.51777 | 88.45224 | 77.1424
2006-06-20 | 2006 | 80.01736 | Low | 5234.958 | 0.5129578 | 0.7340528 | 0.042 | 0.05155536 | 0.1514501 | 238.4792 | 28.37372 | 35.91308 | 90.11284 | 79.70349
2006-06-21 | 2006 | 57.70833 | Low | 5063.833 | 0.4144083 | 0.4629315 | 0.03375 | 0.06469032 | 0.09676501 | 205.2551 | 26.61752 | 27.89803 | 84.59485 | 79.37094
2006-06-22 | 2006 | 81.84028 | Low | 4572.061 | 0.3610678 | 0.2508072 | 0.025 | 0.05590192 | 0.06729676 | 217.2883 | 17.13006 | 10.33478 | 84.79433 | 73.6475
2006-06-23 | 2006 | 90.83333 | High | 4613.44 | 0.3426872 | 0.1735546 | 0.0335 | 0.06450345 | 0.05165741 | 239.0655 | 20.11335 | 8.836819 | 81.43818 | 70.64826
2006-06-24 | 2006 | 93.97569 | High | 5504.083 | 0.4823458 | 0.1954421 | 0.03775 | 0.1097174 | 0.05336014 | 303.0364 | 28.35066 | 10.82145 | 77.55323 | 73.05713
2006-06-25 | 2006 | 97.01389 | High | 5818.199 | 0.5081221 | 0.1634397 | 0.05 | 0.09247345 | 0.0371816 | 284.6227 | 28.00445 | 8.515536 | 82.07131 | 77.58662
2006-06-26 | 2006 | 92.63889 | High | 5644.25 | 0.4411928 | 0.2062069 | 0.04925 | 0.08311578 | 0.06655274 | 345.6249 | 29.19843 | 11.42185 | 81.39277 | 68.12212
2006-06-27 | 2006 | 84.94792 | Low | 4846.042 | 0.4067081 | 0.1263225 | 0.0355 | 0.08053378 | 0.03094397 | 226.7193 | 31.16576 | 9.120758 | 80.40639 | 75.76102
2006-06-28 | 2006 | 88.14236 | Low | 4836.125 | 0.4101587 | 0.1186353 | 0.02675 | 0.06506385 | 0.03053867 | 251.4169 | 30.62986 | 7.83309 | 84.31541 | 74.54749
2006-06-29 | 2006 | 89.84375 | Low | 4888.458 | 0.4022997 | 0.106034 | 0.028 | 0.0565059 | 0.02610047 | 263.4275 | 31.66967 | 7.333733 | 86.10765 | 75.65329
2006-06-30 | 2006 | 96.89236 | High | 4980.875 | 0.4180433 | 0.1194128 | 0.025 | 0.07415565 | 0.03284786 | 304.1769 | 27.70698 | 6.988701 | 82.48195 | 72.83439
2006-07-01 | 2006 | 85.88542 | Low | 5300.583 | 0.4167089 | 0.1112252 | 0.02275 | 0.08453142 | 0.03596417 | 262.4606 | 26.17001 | 5.946091 | 79.97267 | 68.07678
2006-07-02 | 2006 | 89.72222 | Low | 4849.542 | 0.387993 | 0.1170406 | 0.02075 | 0.06466833 | 0.03484082 | 281.1629 | 26.56612 | 6.772358 | 83.53576 | 70.59459
2006-07-03 | 2006 | 64.53125 | Low | 4885.511 | 0.4124276 | 0.1306974 | 0.0375 | 0.06987662 | 0.03472186 | 216.3642 | 28.68826 | 8.052928 | 83.25977 | 73.75061
2006-07-04 | 2006 | 85.59028 | Low | 4779.583 | 0.4109047 | 0.167884 | 0.022 | 0.06941392 | 0.05151073 | 289.7255 | 26.60659 | 9.094843 | 83.32434 | 69.71234
2006-07-05 | 2006 | 71.85764 | Low | 4104.292 | 0.3901964 | 0.1231613 | 0.03225 | 0.07080664 | 0.03951936 | 182.102 | 27.58125 | 7.243949 | 82.06399 | 68.28463
2006-07-06 | 2006 | 96.35417 | High | 5205.792 | 0.4574558 | 0.1244427 | 0.04075 | 0.06892254 | 0.03211831 | 209.6805 | 24.90347 | 5.933376 | 85.16922 | 74.59407
2006-07-07 | 2006 | 89.02778 | Low | 4589.042 | 0.4371088 | 0.172907 | 0.03625 | 0.06589973 | 0.03934432 | 212.9345 | 24.77296 | 8.929026 | 85.15009 | 77.58687
2006-07-08 | 2006 | 85.64236 | Low | 5160.167 | 0.4472665 | 0.2514378 | 0.04575 | 0.1019702 | 0.06878978 | 303.4627 | 23.72155 | 12.5626 | 77.53432 | 73.04095
2006-07-09 | 2006 | 85.19097 | Low | 5313.417 | 0.4794353 | 0.3322435 | 0.03225 | 0.1331604 | 0.07876287 | 311.2261 | 19.37053 | 14.16065 | 72.72527 | 76.71857
2006-07-10 | 2006 | 76.75347 | Low | 4488.917 | 0.5536117 | 0.3977669 | 0.04925 | 0.1075957 | 0.1284029 | 231.3764 | 25.54956 | 15.49355 | 80.90515 | 68.2842
2006-07-11 | 2006 | 71.5625 | Low | 4484.143 | 0.6636381 | 0.4288764 | 0.051 | 0.07576314 | 0.0845728 | 213.46 | 29.8749 | 17.53712 | 88.80863 | 80.66892
2006-07-12 | 2006 | 50.88542 | Low | 4012.883 | 0.6384421 | 0.5053808 | 0.073 | 0.08242589 | 0.1045579 | 186.6453 | 31.87586 | 23.02371 | 87.31465 | 79.67156
2006-07-13 | 2006 | 36.16319 | Low | 3974.958 | 0.5673906 | 0.3921326 | 0.101 | 0.09657588 | 0.08078882 | 153.0335 | 28.63986 | 18.95597 | 83.25924 | 79.73642
2006-07-14 | 2006 | 35.20833 | Low | 3857.875 | 0.4655429 | 0.3624993 | 0.079 | 0.1060428 | 0.07931622 | 164.3967 | 28.01129 | 22.06065 | 77.51512 | 78.40143
2006-07-15 | 2006 | 33.38542 | Low | 3320.458 | 0.4981996 | 0.2607125 | 0.07525 | 0.09869531 | 0.05281511 | 132.1936 | 26.35116 | 13.7142 | 80.49082 | 80.04949
2006-07-16 | 2006 | 0 | Low | 4134.86 | 0.47791 | 0.2960105 | 0.03875 | 0.07968624 | 0.05292033 | 156.7956 | 24.34056 | 14.86243 | 83.59939 | 82.41406
2006-07-20 | 2006 | 8.142361 | Low | 3807.235 | 0.4980825 | 0.2258289 | 0.03 | 0.07199958 | 0.06875253 | 136.8571 | 25.81908 | 9.56046 | 85.78385 | 70.05925
2006-07-21 | 2006 | 32.77778 | Low | 3341.759 | 0.4894121 | 0.2065714 | 0.0385 | 0.06821865 | 0.05925102 | 209.2939 | 27.09286 | 9.511623 | 86.27835 | 71.76393
2006-07-22 | 2006 | 83.57639 | Low | 3984.865 | 0.4539513 | 0.17137 | 0.03633333 | 0.07198044 | 0.04706472 | 169.5348 | 29.15468 | 9.511402 | 84.35138 | 72.89588
2006-07-23 | 2006 | 95.9375 | High | 4684.125 | 0.5571419 | 0.1886425 | 0.0705 | 0.06932207 | 0.04715126 | 211.3419 | 31.74824 | 9.235513 | 87.74885 | 75.38919
2006-07-24 | 2006 | 72.84722 | Low | 4541.427 | 0.6411778 | 0.3806257 | 0.05 | 0.05681766 | 0.1016667 | 188.5844 | 28.93521 | 13.88737 | 91.31736 | 73.829
2006-07-25 | 2006 | 82.06597 | Low | 4674.125 | 0.5877186 | 0.2651704 | 0.0595 | 0.06071879 | 0.06012419 | 262.2055 | 25.7389 | 10.05105 | 89.88076 | 77.79154
2006-07-26 | 2006 | 83.62847 | Low | 5277.875 | 0.6363851 | 0.2892397 | 0.06025 | 0.07681189 | 0.0747091 | 299.8059 | 28.24604 | 10.87428 | 88.1696 | 74.68337
2006-07-27 | 2006 | 94.67014 | High | 5340.292 | 0.5477766 | 0.2192311 | 0.052 | 0.1001909 | 0.05194168 | 341.8664 | 24.65704 | 9.230241 | 82.04262 | 76.73842
2006-07-28 | 2006 | 84.82639 | Low | 4710.292 | 0.4455857 | 0.1625174 | 0.036 | 0.07172263 | 0.04422404 | 260.9983 | 26.76633 | 8.490618 | 84.12916 | 73.1692
2006-07-29 | 2006 | 83.4375 | Low | 4843.5 | 0.49692 | 0.2129803 | 0.04425 | 0.07536307 | 0.05570399 | 201.864 | 29.03211 | 10.85899 | 85.05466 | 74.22603
2006-07-30 | 2006 | 56.45833 | Low | 4019.625 | 0.5272797 | 0.2371585 | 0.029 | 0.07956147 | 0.05287357 | 180.5326 | 29.02077 | 11.96533 | 85.14431 | 78.05012
2006-07-31 | 2006 | 66.26736 | Low | 4097.704 | 0.3996197 | 0.1419408 | 0.02875 | 0.09155528 | 0.04942289 | 203.6318 | 28.37736 | 8.544208 | 77.33885 | 65.55971
2006-08-01 | 2006 | 94.70486 | High | 4931.383 | 0.4979538 | 0.1589616 | 0.0355 | 0.09908721 | 0.05080003 | 254.967 | 23.34049 | 6.353217 | 80.44259 | 68.59093
2006-08-02 | 2006 | 94.49653 | High | 4466 | 0.4021472 | 0.09596342 | 0.024 | 0.08115742 | 0.05236745 | 233.513 | 23.25339 | 3.199555 | 80.09852 | 46.18567
2006-08-03 | 2006 | 89.30556 | Low | 4320.631 | 0.4652404 | 0.1523322 | 0.03075 | 0.1004264 | 0.05353909 | 232.8063 | 28.04834 | 7.62194 | 78.6958 | 65.3124
2006-08-04 | 2006 | 81.96181 | Low | 3960.958 | 0.4340238 | 0.1556387 | 0.04375 | 0.08150977 | 0.04956412 | 234.0695 | 27.20102 | 8.209892 | 81.4638 | 68.56665
2006-08-05 | 2006 | 84.27083 | Low | 3896.334 | 0.3909294 | 0.1257901 | 0.0225 | 0.06278256 | 0.03433725 | 165.422 | 26.8662 | 7.504273 | 84.13639 | 73.03617
2006-08-06 | 2006 | 93.22917 | High | 4326.723 | 0.4269461 | 0.1752412 | 0.05425 | 0.07543805 | 0.04916639 | 213.8099 | 26.71071 | 9.602371 | 82.56387 | 72.31359
2006-08-07 | 2006 | 86.04167 | Low | 4042.958 | 0.4144558 | 0.1389573 | 0.032 | 0.06247279 | 0.0392456 | 188.1538 | 24.25216 | 6.891829 | 85.14583 | 72.16794
2006-08-08 | 2006 | 79.67014 | Low | 4070.083 | 0.391717 | 0.1271733 | 0.03075 | 0.06570928 | 0.03883162 | 172.9381 | 25.19449 | 6.848213 | 83.44275 | 69.86133
2006-08-09 | 2006 | 68.90625 | Low | 4380.314 | 0.5759604 | 0.2579452 | 0.053 | 0.06247516 | 0.04699855 | 266.4392 | 30.33982 | 12.48527 | 89.33644 | 82.08782
2006-08-10 | 2006 | 71.45833 | Low | 4933.215 | 0.7722393 | 0.3717068 | 0.0405 | 0.07182151 | 0.08916025 | 223.4992 | 29.20863 | 11.84282 | 90.92281 | 76.58934
2006-08-11 | 2006 | 85.05208 | Low | 5700.333 | 0.7596666 | 0.36763 | 0.0525 | 0.0914549 | 0.1018273 | 263.9986 | 28.02651 | 11.21389 | 88.24914 | 72.96422
2006-08-12 | 2006 | 99.56597 | High | 5863.935 | 0.5626767 | 0.3281313 | 0.052 | 0.08502105 | 0.1180502 | 266.4314 | 26.74547 | 11.84371 | 85.16022 | 64.66745
2006-08-13 | 2006 | 91.73611 | High | 4982.083 | 0.4519649 | 0.2498385 | 0.04835 | 0.05727164 | 0.06235353 | 205.641 | 24.83107 | 11.83026 | 87.53018 | 75.44008
2006-08-14 | 2006 | 79.34028 | Low | 4017.5 | 0.4122824 | 0.1481775 | 0.0485 | 0.06802828 | 0.0436423 | 205.8114 | 27.89471 | 8.493386 | 83.70348 | 70.91121
2006-08-15 | 2006 | 79.28819 | Low | 4854.375 | 0.5047172 | 0.2062314 | 0.04225 | 0.06760311 | 0.05744667 | 211.9311 | 29.18748 | 9.96926 | 86.8068 | 72.56268
2006-08-16 | 2006 | 95.67708 | High | 5152.417 | 0.4337933 | 0.1836122 | 0.05075 | 0.06987468 | 0.05101464 | 222.5471 | 27.18097 | 9.929052 | 84.10761 | 72.5871
2006-08-17 | 2006 | 93.36806 | High | 5338.583 | 0.4969055 | 0.2117929 | 0.0475 | 0.09602709 | 0.06037913 | 240.9719 | 23.13715 | 8.763105 | 81.01106 | 71.98714
2006-08-18 | 2006 | 98.14236 | High | 5185.417 | 0.4158618 | 0.1661353 | 0.054 | 0.08278689 | 0.04622219 | 222.2664 | 26.41898 | 9.527719 | 80.34435 | 72.5296
2006-08-19 | 2006 | 93.09028 | High | 5461.25 | 0.4390189 | 0.1725739 | 0.06325 | 0.07776953 | 0.04972483 | 222.2108 | 26.74072 | 9.116892 | 82.52545 | 71.57636
2006-08-20 | 2006 | 99.84375 | High | 5466.208 | 0.4197109 | 0.14566 | 0.0415 | 0.08913253 | 0.04905952 | 257.959 | 26.08927 | 7.64671 | 79.03322 | 66.7471
2006-08-21 | 2006 | 99.40972 | High | 5691.292 | 0.4363587 | 0.1853219 | 0.053 | 0.07238672 | 0.05305661 | 256.1705 | 26.35301 | 9.603276 | 83.64091 | 71.76703
2006-08-22 | 2006 | 90.625 | High | 4793.417 | 0.4093955 | 0.153891 | 0.04525 | 0.06314486 | 0.04190226 | 274.122 | 26.27198 | 8.518691 | 84.77982 | 73.13116
2006-08-23 | 2006 | 98.00347 | High | 4602.667 | 0.4230102 | 0.1741534 | 0.036 | 0.04736465 | 0.04350493 | 265.5905 | 27.69942 | 9.660792 | 88.95487 | 75.35825
2006-08-24 | 2006 | 96.92708 | High | 4972.693 | 0.4783908 | 0.2119724 | 0.048 | 0.06206828 | 0.05520427 | 254.8578 | 28.76556 | 10.86352 | 87.21318 | 74.33328
2006-08-25 | 2006 | 83.50694 | Low | 5343.664 | 0.4269685 | 0.1639191 | 0.0435 | 0.05731018 | 0.04201197 | 268.5821 | 28.79884 | 9.520432 | 86.74967 | 74.69915
2006-08-26 | 2006 | 84.01042 | Low | 5434.866 | 0.6631664 | 0.3765012 | 0.04225 | 0.06550887 | 0.06632852 | 246.5454 | 30.80593 | 16.02001 | 90.31386 | 82.7254
2006-08-27 | 2006 | 93.07292 | High | 5675.958 | 0.7454778 | 0.4055874 | 0.055 | 0.06264329 | 0.09909572 | 231.7815 | 32.52962 | 14.67186 | 91.77285 | 76.08006
2006-08-28 | 2006 | 98.71528 | High | 5440.375 | 0.5705269 | 0.3129451 | 0.045 | 0.06745559 | 0.07133828 | 288.1814 | 27.76509 | 13.3735 | 88.39131 | 77.61817
2006-08-29 | 2006 | 98.73264 | High | 5497.323 | 0.5159935 | 0.2406114 | 0.04475 | 0.06114279 | 0.05240748 | 276.1718 | 27.26157 | 11.30708 | 88.34808 | 78.58226
2006-08-30 | 2006 | 98.59375 | High | 5638.458 | 0.5166895 | 0.2539492 | 0.04675 | 0.05345439 | 0.05545132 | 226.1604 | 25.73753 | 11.06111 | 89.84058 | 78.55736
2006-08-31 | 2006 | 94.42708 | High | 5544.792 | 0.5671693 | 0.2357677 | 0.0555 | 0.06153003 | 0.04919228 | 205.9097 | 27.0463 | 10.00623 | 89.3544 | 79.52564
2006-09-01 | 2006 | 90.97222 | High | 4533.5 | 0.4373016 | 0.1649326 | 0.044 | 0.07153542 | 0.05668993 | 204.6599 | 25.9493 | 7.714755 | 83.87255 | 66.11362
2006-09-02 | 2006 | 88.07292 | Low | 4872.542 | 0.6016147 | 0.2760504 | 0.043 | 0.06832316 | 0.06026215 | 225.2045 | 28.36724 | 11.51097 | 88.85734 | 78.58115
2006-09-03 | 2006 | 99.20139 | High | 5045.292 | 0.5007085 | 0.2391159 | 0.02825 | 0.05055737 | 0.04231209 | 189.0564 | 26.55588 | 11.63029 | 90.07425 | 82.60515
2006-09-04 | 2006 | 100 | High | 5275.667 | 0.5150053 | 0.207555 | 0.03825 | 0.05951604 | 0.04840884 | 258.2964 | 28.75186 | 10.07334 | 88.62656 | 77.04598
2006-09-05 | 2006 | 99.67014 | High | 5285.337 | 0.4771586 | 0.2007754 | 0.047 | 0.08354296 | 0.05284649 | 239.3892 | 27.08737 | 10.20131 | 82.74629 | 74.0611
2006-09-06 | 2006 | 97.89931 | High | 5248.458 | 0.5082453 | 0.2305631 | 0.037 | 0.06551449 | 0.0563588 | 231.4287 | 25.13292 | 9.919757 | 87.33699 | 75.98712
2006-09-07 | 2006 | 96.07639 | High | 5221.214 | 0.455509 | 0.1806922 | 0.06325 | 0.07639439 | 0.0509291 | 218.0559 | 23.4253 | 8.04277 | 83.50106 | 72.27201
2006-09-08 | 2006 | 95.41667 | High | 5395.292 | 0.565692 | 0.2809331 | 0.06075 | 0.08856218 | 0.05334775 | 222.6889 | 29.27931 | 13.9767 | 84.59948 | 81.31838
2006-09-09 | 2006 | 91.64931 | High | 5558.667 | 0.7219345 | 0.3581695 | 0.06625 | 0.0899069 | 0.0683959 | 236.2161 | 33.19726 | 15.24739 | 87.7835 | 81.2672
2006-09-10 | 2006 | 97.74306 | High | 6086.833 | 0.6147414 | 0.410012 | 0.07475 | 0.07561126 | 0.09371815 | 183.4629 | 29.12658 | 17.13711 | 87.92835 | 77.56627
2006-09-11 | 2006 | 94.73958 | High | 5876.833 | 0.5796906 | 0.3844698 | 0.08875 | 0.07124215 | 0.08331177 | 173.1582 | 26.74885 | 15.88454 | 87.94399 | 78.74262
2006-09-12 | 2006 | 89.20139 | Low | 5465.833 | 0.4844652 | 0.2940354 | 0.057 | 0.0472991 | 0.06020049 | 259.9826 | 26.88716 | 14.41637 | 90.39528 | 79.85825
2006-09-13 | 2006 | 75.26042 | Low | 5073.493 | 0.4956543 | 0.2104322 | 0.05866667 | 0.05520533 | 0.04843639 | 285.7546 | 23.73558 | 8.75798 | 89.06909 | 77.41012
2006-09-14 | 2006 | 99.80903 | High | 5215 | 0.6316681 | 0.2657752 | 0.08025 | 0.06642546 | 0.0524732 | 196.8164 | 30.95794 | 11.70975 | 89.67616 | 80.61707
2006-09-15 | 2006 | 89.72222 | Low | 3971.373 | 0.5794277 | 0.2231164 | 0.066 | 0.07756265 | 0.05498853 | 211.8375 | 31.46066 | 10.56851 | 86.82794 | 75.74836
2006-09-16 | 2006 | 91.45833 | High | 4757.235 | 0.4537109 | 0.2116871 | 0.03775 | 0.05034869 | 0.03735675 | 214.8938 | 30.55882 | 13.2229 | 89.04963 | 82.58615
2006-09-17 | 2006 | 87.06597 | Low | 4810.667 | 0.4533991 | 0.2028304 | 0.04075 | 0.05421624 | 0.04505413 | 201.8325 | 28.03405 | 11.10393 | 88.21219 | 78.10289
2006-09-18 | 2006 | 98.17708 | High | 5456.208 | 0.4238949 | 0.2438661 | 0.063 | 0.0632949 | 0.06814055 | 234.2337 | 25.08233 | 12.26027 | 85.2833 | 72.46075
2006-09-19 | 2006 | 99.72222 | High | 4737.458 | 0.4729879 | 0.3406839 | 0.03175 | 0.06248244 | 0.07157717 | 232.8272 | 27.16413 | 17.83797 | 86.98965 | 79.30777
2006-09-20 | 2006 | 95.01736 | High | 4895.208 | 0.4140254 | 0.1926937 | 0.06575 | 0.05504556 | 0.04259332 | 228.0411 | 28.33748 | 11.86832 | 86.87343 | 78.17615
2006-09-21 | 2006 | 98.57633 | High | 4935.583 | 0.3740194 | 0.1850769 | 0.046 | 0.05952624 | 0.0552545 | 181.7852 | 28.88455 | 11.95392 | 84.25734 | 70.4684
2006-09-22 | 2006 | 93.62847 | High | 4973.115 | 0.4600572 | 0.2736659 | 0.05 | 0.06368578 | 0.05848772 | 202.3295 | 31.1456 | 16.93191 | 86.33343 | 78.90045
2006-09-23 | 2006 | 99.375 | High | 5583.958 | 0.4839222 | 0.3583907 | 0.044 | 0.05953607 | 0.06037387 | 272.2199 | 30.41611 | 21.37766 | 87.86914 | 83.38957
2006-09-24 | 2006 | 87.62153 | Low | 5658.583 | 0.5306866 | 0.3969399 | 0.053 | 0.0660857 | 0.07365483 | 256.3988 | 31.46888 | 21.92477 | 87.73134 | 81.71879
2006-09-25 | 2006 | 90.08681 | High | 6057 | 0.6024272 | 0.293155 | 0.04975 | 0.07701661 | 0.05932897 | 281.9478 | 33.17246 | 14.78784 | 87.41812 | 80.08221
2006-09-26 | 2006 | 99.86111 | High | 6007.875 | 0.5272036 | 0.2321903 | 0.053 | 0.1080216 | 0.06914577 | 292.4566 | 31.90279 | 12.436 | 79.78059 | 70.61282
2006-09-27 | 2006 | 86.05903 | Low | 5788.773 | 0.5291246 | 0.3196227 | 0.0595 | 0.08690793 | 0.08628237 | 320.4167 | 28.42185 | 15.03742 | 83.83116 | 73.42547
2006-09-28 | 2006 | 98.71528 | High | 5872.5 | 0.4843061 | 0.3248848 | 0.08175 | 0.08999994 | 0.08856467 | 282.7315 | 27.83928 | 16.71954 | 81.68069 | 73.12678
2006-09-29 | 2006 | 97.32639 | High | 5838.167 | 0.4501971 | 0.2621217 | 0.06625 | 0.09201703 | 0.08953271 | 292.1294 | 24.86851 | 12.02808 | 79.85616 | 66.33679
2006-09-30 | 2006 | 77.79514 | Low | 5589.708 | 0.5765961 | 0.3678661 | 0.0535 | 0.0641021 | 0.0799343 | 227.4963 | 33.27089 | 18.73625 | 89.05392 | 78.60556
2006-10-01 | 2006 | 83.68056 | Low | 5887.833 | 0.8233186 | 0.5372957 | 0.07475 | 0.09065854 | 0.09756498 | 206.2781 | 38.07471 | 22.89494 | 89.20093 | 82.19148
2006-10-02 | 2006 | 99.04514 | High | 5941.125 | 0.6840783 | 0.4553055 | 0.07125 | 0.05286958 | 0.07959316 | 184.475 | 31.00869 | 18.50507 | 92.42811 | 82.87323
2006-10-03 | 2006 | 86.23264 | Low | 5691.765 | 0.5425661 | 0.4230865 | 0.09725 | 0.0553787 | 0.09450568 | 220.5553 | 32.27517 | 21.82496 | 89.94751 | 78.00053
2006-10-04 | 2006 | 99.23611 | High | 5132.167 | 0.5913373 | 0.3454013 | 0.0565 | 0.07136679 | 0.08406257 | 231.8437 | 31.13685 | 15.69747 | 88.13249 | 76.06805
2006-10-05 | 2006 | 31.90972 | Low | 4000.17 | 0.538053 | 0.3162793 | 0.061 | 0.05984573 | 0.06395355 | 144.4182 | 32.25177 | 17.04977 | 89.04189 | 80.0781
2006-10-06 | 2006 | 71.47569 | Low | 4565 | 0.5427158 | 0.3071851 | 0.06625 | 0.05987998 | 0.06435677 | 177.8781 | 34.35128 | 17.31013 | 89.12171 | 79.34385
2006-10-07 | 2006 | 78.85417 | Low | 5023.792 | 0.4846332 | 0.2748734 | 0.06425 | 0.06116466 | 0.05314489 | 213.019 | 30.06574 | 15.76357 | 87.55731 | 80.93856
2006-10-08 | 2006 | 89.18403 | Low | 4636.042 | 0.5802031 | 0.288818 | 0.04625 | 0.04627996 | 0.0474559 | 188.4413 | 30.63573 | 13.87554 | 92.16271 | 83.85571
2006-10-09 | 2006 | 98.78472 | High | 5094.113 | 0.5834617 | 0.2705724 | 0.057 | 0.0751079 | 0.0429738 | 238.4516 | 31.03223 | 13.903 | 87.33858 | 84.37826
2006-10-10 | 2006 | 99.40972 | High | 5792.304 | 0.5146097 | 0.2603015 | 0.0605 | 0.06505371 | 0.05243924 | 237.7621 | 29.56443 | 13.69204 | 87.55078 | 80.16039
2006-10-11 | 2006 | 99.6875 | High | 5932.25 | 0.5236029 | 0.2424939 | 0.06275 | 0.06760628 | 0.04725202 | 281.2641 | 29.96821 | 12.84962 | 87.28504 | 80.81102
2006-10-12 | 2006 | 99.34028 | High | 6171.5 | 0.5286887 | 0.3398329 | 0.05625 | 0.06269963 | 0.07034921 | 245.6945 | 31.43094 | 18.21067 | 88.31638 | 79.60575
2006-10-13 | 2006 | 96.71875 | High | 5733.516 | 0.6166486 | 0.4458227 | 0.06075 | 0.0728581 | 0.09589672 | 268.5918 | 32.02918 | 20.6596 | 88.38588 | 78.85597
2006-10-14 | 2006 | 58.02083 | Low | 5200.542 | 0.6006058 | 0.4088585 | 0.06475 | 0.0915372 | 0.1186656 | 219.5075 | 31.50489 | 18.02562 | 85.00573 | 71.44585
2006-10-15 | 2006 | 94.6875 | High | 5761.792 | 0.5708226 | 0.3525183 | 0.05575 | 0.07364064 | 0.07328615 | 236.5058 | 29.27039 | 16.47099 | 87.31875 | 79.56429
2006-10-16 | 2006 | 70.41667 | Low | 5239.417 | 0.5094404 | 0.24095 | 0.05225 | 0.06482702 | 0.05046197 | 213.9344 | 30.68822 | 13.17057 | 87.45944 | 79.36077
2006-10-17 | 2006 | 89.01042 | Low | 5088.875 | 0.5047772 | 0.2635195 | 0.04525 | 0.09490935 | 0.06443064 | 211.6964 | 28.35291 | 13.79044 | 81.47048 | 75.90454
2006-10-18 | 2006 | 97.43056 | High | 5699.333 | 0.571017 | 0.2765764 | 0.089 | 0.07497417 | 0.0712901 | 243.6953 | 34.52832 | 14.32962 | 87.05853 | 74.59412
2006-10-19 | 2006 | 49.21875 | Low | 4412.866 | 0.4410171 | 0.241571 | 0.0725 | 0.06611771 | 0.04990918 | 233.1178 | 30.28499 | 15.49879 | 85.1936 | 79.59539
2006-10-20 | 2006 | 97.13542 | High | 5197.375 | 0.4275281 | 0.2544406 | 0.04375 | 0.06899898 | 0.05679183 | 256.9319 | 26.98171 | 14.8931 | 84.07577 | 77.97672
2006-10-21 | 2006 | 99.34028 | High | 5551.792 | 0.4799424 | 0.2458883 | 0.066 | 0.09860657 | 0.07280312 | 275.971 | 29.38137 | 13.36392 | 79.72181 | 70.7767
2006-10-22 | 2006 | 99.53125 | High | 5765.792 | 0.5087067 | 0.2854123 | 0.0465 | 0.0643704 | 0.05727683 | 269.2324 | 29.26572 | 15.04995 | 87.53804 | 80.23566
2006-10-23 | 2006 | 99.53125 | High | 6941.75 | 0.6222659 | 0.5217781 | 0.0865 | 0.06128118 | 0.1041187 | 270.0314 | 29.68435 | 22.15876 | 90.33798 | 80.42266
2006-10-24 | 2006 | 97.27431 | High | 6485 | 0.5495428 | 0.5234571 | 0.07025 | 0.05012602 | 0.1085959 | 234.1087 | 29.16345 | 24.29252 | 91.03419 | 79.60833
2006-10-25 | 2006 | 100 | High | 5723.25 | 0.6564426 | 0.3706167 | 0.0695 | 0.06145768 | 0.07086079 | 210.7437 | 32.45403 | 16.3902 | 90.80888 | 81.22989
2006-10-26 | 2006 | 99.27083 | High | 5414.542 | 0.7340828 | 0.4244633 | 0.0725 | 0.06803501 | 0.07080889 | 236.3805 | 32.66844 | 17.38073 | 90.92112 | 83.65836
2006-10-27 | 2006 | 98.45486 | High | 5704.417 | 0.5834453 | 0.4047367 | 0.08225 | 0.08516676 | 0.09221048 | 218.1899 | 32.33894 | 20.32215 | 85.62824 | 77.56904
2006-10-28 | 2006 | 96.25 | High | 5798.723 | 0.5842722 | 0.3141859 | 0.113 | 0.05948611 | 0.05476442 | 269.4652 | 32.06343 | 15.8752 | 89.98502 | 82.853
2006-10-29 | 2006 | 99.70486 | High | 5744.458 | 0.5699376 | 0.3197175 | 0.08675 | 0.04992005 | 0.05705402 | 258.0099 | 30.35847 | 15.36594 | 91.3908 | 82.45988
2006-10-30 | 2006 | 87.13542 | Low | 6168.417 | 0.7049404 | 0.762514 | 0.05775 | 0.06768328 | 0.126516 | 259.3428 | 31.28131 | 31.2784 | 90.59459 | 83.74644
2006-10-31 | 2006 | 96.42361 | High | 6632.958 | 0.6768034 | 0.7167122 | 0.06925 | 0.05590466 | 0.1196458 |  | 32.07149 | 30.90583 | 91.89908 | 83.62768
2006-11-01 | 2006 | 99.6875 | High | 6338.789 | 0.6884766 | 0.6583803 | 0.05675 | 0.05742524 | 0.1338449 | 225.1746 | 31.43171 | 26.21243 | 91.82685 | 80.07948
2006-11-02 | 2006 | 81.16319 | Low | 4776.986 | 0.6251335 | 0.5400757 | 0.05725 | 0.05603233 | 0.07829047 | 196.6241 | 30.1855 | 24.52588 | 91.20511 | 85.77557
2006-11-03 | 2006 | 98.59375 | High | 5119.578 | 0.5541773 | 0.4903989 | 0.06175 | 0.09798398 | 0.1207183 | 223.9916 | 33.09498 | 26.8601 | 82.56338 | 75.72377
2006-11-04 | 2006 | 99.23611 | High | 4911.375 | 0.4778157 | 0.3147137 | 0.0425 | 0.06598177 | 0.06535621 | 224.6767 | 27.31475 | 16.56395 | 86.39966 | 79.54696
2006-11-05 | 2006 | 94.32292 | High | 5794.875 | 0.6124838 | 0.6263188 | 0.04475 | 0.05100127 | 0.1016418 | 255.162 | 31.12387 | 29.13765 | 91.82346 | 84.06473
2006-11-06 | 2006 | 86.68403 | Low | 5786.536 | 0.8131877 | 1.027863 | 0.066 | 0.06367143 | 0.1842255 | 241.9696 | 33.68064 | 38.02205 | 92.34356 | 82.47409
2006-11-07 | 2006 | 94.01042 | High | 6116.333 | 0.5729703 | 0.7167375 | 0.07225 | 0.0658745 | 0.1813775 | 266.8817 | 29.75168 | 31.52173 | 88.69929 | 75.12605
2006-11-08 | 2006 | 98.21181 | High | 6603.083 | 0.6599812 | 0.5339703 | 0.07725 | 0.06984959 | 0.1004755 | 264.789 | 32.09121 | 23.6222 | 89.61063 | 81.52828
2006-11-09 | 2006 | 89.65278 | Low | 6283.682 | 0.6345433 | 0.6245698 | 0.06975 | 0.05180616 | 0.09033645 | 242.0598 | 31.3039 | 28.74114 | 91.98779 | 85.80568
2006-11-10 | 2006 | 84.84375 | Low | 5968.375 | 0.828991 | 1.052648 | 0.063 | 0.05297748 | 0.1497084 | 254.0063 | 32.98897 | 38.4719 | 93.75847 | 86.10967
2006-11-11 | 2006 | 88.94097 | Low | 5302.417 | 0.5097989 | 0.4344666 | 0.06475 | 0.05965459 | 0.08262678 | 237.1924 | 30.18651 | 23.63022 | 88.47324 | 81.26611
2006-11-12 | 2006 | 100 | High | 4990.125 | 0.5988121 | 0.373665 | 0.082 | 0.04238593 | 0.0659856 | 209.7949 | 29.40887 | 16.30434 | 93.05564 | 82.6753
2006-11-13 | 2006 | 99.54861 | High | 5869.042 | 0.6547311 | 0.4168641 | 0.0845 | 0.05673264 | 0.07130993 | 254.1044 | 32.38529 | 18.7523 | 91.49492 | 83.20937
2006-11-14 | 2006 | 84.28819 | Low | 6244.238 | 0.5637349 | 0.4249418 | 0.0705 | 0.07109974 | 0.1029448 | 272.2807 | 28.43774 | 18.64391 | 87.60647 | 76.19449
2006-11-15 | 2006 | 68.76736 | Low | 5728.792 | 0.6084463 | 0.4250614 | 0.0565 | 0.05593083 | 0.07709008 | 231.7097 | 29.25306 | 18.46509 | 90.9808 | 82.20544
2006-11-16 | 2006 | 96.90972 | High | 6611.94 | 0.6093804 | 0.5424342 | 0.05275 | 0.05962596 | 0.1110937 | 214.3964 | 29.36095 | 23.10099 | 90.39862 | 79.90312
2006-11-17 | 2006 | 91.61458 | High | 6257.625 | 0.7514135 | 0.9927604 | 0.066 | 0.05803535 | 0.183791 | 290.4172 | 33.41739 | 39.10403 | 92.43649 | 81.8704
2006-11-18 | 2006 | 98.31597 | High | 6104.292 | 0.6050384 | 0.6953408 | 0.0645 | 0.05946248 | 0.1268958 | 234.6359 | 33.56823 | 35.03973 | 90.33094 | 82.04539
2006-11-19 | 2006 | 97.74306 | High | 5900.875 | 0.5553098 | 0.5380171 | 0.079 | 0.05492442 | 0.09833736 | 279.6912 | 34.46119 | 30.33046 | 90.25297 | 81.98785
2006-11-20 | 2006 | 98.52431 | High | 5726.458 | 0.5165705 | 0.404623 | 0.064 | 0.04992473 | 0.06534403 | 240.168 | 26.57773 | 19.35231 | 90.50445 | 84.13252
2006-11-21 | 2006 | 97.11806 | High | 6090.25 | 0.5489233 | 0.624651 | 0.06525 | 0.07243816 | 0.09598308 | 267.4276 | 26.16827 | 29.0493 | 87.04347 | 84.91238
2006-11-22 | 2006 | 73.87153 | Low | 5429.124 | 0.6149799 | 0.7483356 | 0.0795 | 0.0586575 | 0.09634214 | 225.925 | 27.98438 | 32.82444 | 90.65185 | 87.38217
2006-11-23 | 2006 | 74.375 | Low | 5394.125 | 0.6319154 | 0.6111131 | 0.08975 | 0.06450511 | 0.1287378 | 217.2153 | 32.01988 | 27.29511 | 89.97338 | 79.30793
2006-11-24 | 2006 | 79.91319 | Low | 5974.792 | 0.7762231 | 1.052979 | 0.08625 | 0.06972147 | 0.1704055 | 291.4749 | 32.54359 | 40.73685 | 91.21234 | 84.16709
2006-11-25 | 2006 | 93.50694 | High | 6096.701 | 0.6776429 | 0.662577 | 0.06675 | 0.06190679 | 0.1527942 | 291.0237 | 31.82896 | 26.45333 | 91.04112 | 77.38558
2006-11-26 | 2006 | 91.90972 | High | 6131.62 | 0.5991214 | 0.5586265 | 0.05825 | 0.06800065 | 0.1244737 | 261.0799 | 30.92714 | 25.34937 | 88.84474 | 78.10024
2006-11-27 | 2006 | 99.14931 | High | 6482.07 | 0.7323103 | 0.613988 | 0.06825 | 0.06901462 | 0.1142003 | 273.4572 | 32.14353 | 24.28193 | 90.77008 | 81.78386
2006-11-28 | 2006 | 96.28472 | High | 6455.5 | 0.7613848 | 0.6335655 | 0.0615 | 0.07314289 | 0.1281876 | 232.8881 | 32.45817 | 23.90838 | 90.59698 | 80.19597
2006-11-29 | 2006 | 89.16667 | Low | 6042.117 | 0.8414169 | 0.6280168 | 0.0805 | 0.06887467 | 0.1085933 | 256.8358 | 37.64254 | 25.37147 | 91.98272 | 83.06402
2006-11-30 | 2006 | 74.46181 | Low | 5849.292 | 0.7719296 | 0.556183 | 0.06025 | 0.06741114 | 0.08566612 | 302.5407 | 34.36371 | 22.99052 | 91.44583 | 84.91269
2006-12-01 | 2006 | 75 | Low | 6052.333 | 0.6380922 | 0.4587459 | 0.0615 | 0.06847114 | 0.09106907 | 229.614 | 30.42612 | 19.68612 | 89.4704 | 80.52008
2006-12-02 | 2006 | 66.25 | Low | 5341.785 | 0.6537828 | 0.6170757 | 0.07225 | 0.05497927 | 0.133517 | 201.8091 | 29.93734 | 24.26458 | 91.75836 | 78.79529
2006-12-03 | 2006 | 67.70833 | Low | 4737.745 | 0.6635989 | 0.7913959 | 0.06225 | 0.05512594 | 0.2144353 | 231.34 | 29.86308 | 28.47865 | 91.86246 | 73.45728
2006-12-04 | 2006 | 1.041667 | Low | 3621.739 | 0.5481758 | 0.4884395 | 0 | 0.06396822 | 0.162161 | 215.1391 | 28.34944 | 19.22149 | 88.52901 | 67.36546
2006-12-08 | 2006 | 5.815972 | Low | 3686.908 | 0.66987 | 0.5248771 | 0.07225 | 0.1468801 | 0.1565342 | 207 | 25.95171 | 18.33072 | 78.51728 | 70.78018
2006-12-09 | 2006 | 39.79167 | Low | 4226.792 | 0.682542 | 0.6919802 | 0.1345 | 0.08024547 | 0.1198511 | 197.7823 | 30.92626 | 29.42056 | 88.47194 | 83.01657
2006-12-10 | 2006 | 53.35069 | Low | 5139.394 | 0.6966965 | 0.6570645 | 0.0625 | 0.08423388 | 0.1429394 | 259.1073 | 34.37728 | 28.92985 | 88.12535 | 78.63413
2006-12-11 | 2006 | 40.60764 | Low | 4943.417 | 0.5322085 | 0.6284334 | 0.0585 | 0.0474427 | 0.1336172 | 185.1261 | 30.76377 | 31.48633 | 91.22521 | 79.07149
2006-12-12 | 2006 | 54.49653 | Low | 5175.792 | 0.5750805 | 0.7460049 | 0.0645 | 0.0595005 | 0.143989 | 245.99 | 30.43046 | 35.60651 | 89.82901 | 81.02602
2006-12-13 | 2006 | 71.11111 | Low | 5525.588 | 0.666898 | 0.7429831 | 0.0725 | 0.06545146 | 0.134051 | 289.1134 | 32.39784 | 32.86875 | 90.3681 | 82.29297
2006-12-14 | 2006 | 57.58681 | Low | 5158.62 | 0.6516252 | 0.9809237 | 0.065 | 0.07030097 | 0.1936177 | 267.6996 | 32.09341 | 43.56351 | 89.40726 | 80.61996
2006-12-15 | 2006 | 65.12153 | Low | 5569.917 | 0.727391 | 1.026523 | 0.091 | 0.06650274 | 0.241472 | 241.6024 | 33.19163 | 39.58986 | 91.03962 | 76.9458
2006-12-16 | 2006 | 65.625 | Low | 5486.123 | 0.5827213 | 0.6213114 | 0.07975 | 0.0660024 | 0.1400003 | 258.5795 | 28.94523 | 27.04027 | 88.87599 | 77.86998
2006-12-17 | 2006 | 75.59028 | Low | 5713.552 | 0.6891383 | 0.9947772 | 0.063 | 0.07442325 | 0.1867679 | 216.4963 | 27.33682 | 36.02153 | 89.44375 | 81.64782
2006-12-18 | 2006 | 64.01042 | Low | 4902.292 | 0.5648663 | 0.6500479 | 0.04225 | 0.06350927 | 0.1279542 | 215.0811 | 28.22632 | 29.45559 | 88.95689 | 80.66653
2006-12-19 | 2006 | 49.61806 | Low | 4748.625 | 0.5319085 | 0.6196144 | 0.06225 | 0.04305358 | 0.1078894 | 234.521 | 26.08393 | 27.36703 | 92.05778 | 82.91453
2006-12-20 | 2006 | 51.51042 | Low | 5088.657 | 0.6044249 | 0.7129144 | 0.08475 | 0.05844762 | 0.1305205 | 222.8748 | 27.40138 | 29.29716 | 90.523 | 82.05727
2006-12-21 | 2006 | 57.62153 | Low | 5330.917 | 0.7516663 | 0.8230193 | 0.068 | 0.0553824 | 0.1508446 | 257.9247 | 28.56724 | 27.67545 | 92.81195 | 82.11933
2006-12-22 | 2006 | 60.05208 | Low | 5472.702 | 0.7586829 | 0.8894848 | 0.07375 | 0.05846045 | 0.1375143 | 248.3406 | 28.53597 | 30.71948 | 92.48378 | 84.91972
2006-12-23 | 2006 | 50.92014 | Low | 4938.292 | 0.8690059 | 0.9111116 | 0.06525 | 0.04879366 | 0.1681502 | 246.8284 | 34.36404 | 31.25122 | 94.51893 | 81.9847
2006-12-24 | 2006 | 44.09722 | Low | 4972.764 | 0.8621496 | 0.818097 | 0.07725 | 0.0590591 | 0.1349404 | 230.118 | 32.66378 | 27.8702 | 93.31773 | 83.91038
2006-12-25 | 2006 | 76.37153 | Low | 5430.481 | 0.6867128 | 0.52818 | 0.0715 | 0.0416858 | 0.08751547 | 249.8629 | 29.49982 | 20.21244 | 94.06239 | 83.79318
2006-12-26 | 2006 | 82.77778 | Low | 5329.686 | 0.570336 | 0.4179063 | 0.05625 | 0.05371235 | 0.07405895 | 271.2835 | 27.50801 | 18.34663 | 90.75918 | 82.6113
2006-12-27 | 2006 | 90.72917 | High | 5760.625 | 0.5613094 | 0.4639923 | 0.067 | 0.06501038 | 0.08755801 | 310.5041 | 27.83255 | 21.14866 | 88.62467 | 81.46595
2006-12-28 | 2006 | 79.47917 | Low | 5806.718 | 0.5215827 | 0.5172653 | 0.08475 | 0.06689552 | 0.09493507 | 250.7402 | 30.54691 | 28.40567 | 87.36549 | 81.91954
2006-12-29 | 2006 | 69.20139 | Low | 6001.75 | 0.6859601 | 0.9079252 | 0.07425 | 0.07046747 | 0.2083373 | 309.5354 | 28.16721 | 32.1439 | 89.95202 | 77.55581
2006-12-30 | 2006 | 73.35069 | Low | 5691.115 | 0.7113631 | 0.7390416 | 0.08725 | 0.05563982 | 0.1568749 | 318.9795 | 28.99519 | 25.85008 | 92.35563 | 79.25413
2006-12-31 | 2006 | 87.04861 | Low | 5607.356 | 0.6171661 | 0.4452815 | 0.072 | 0.0749593 | 0.08067753 | 309 | 28.40211 | 19.12911 | 88.08676 | 82.22848