## Ex.4.1
%Zn | Mean | 55.955
56 | SD | 0.3150397
55.74 | N | 10
56.37
56.35 | Std.value | 55.29
56.05 | t | 6.675079
56.17 | P(t) | 9.108902e-05
55.79
55.95
55.31
55.82

## Ex.4.2
Measured P80 | Guarantee P80 | t-Test: Paired Two Sample for Means
77 | 75
66 | 75 |  | Measured P80 | Guarantee P80
69 | 75 | Mean | 72.2 | 75
71 | 75 | Variance | 26.7 | 0
78 | 75 | Observations | 5 | 5
|  | Pearson Correlation | #DIV/0!
|  | Hypothesized Mean Difference | 0
|  | df | 4
|  | t Stat | -1.211679
|  | P(T<=t) one-tail | 0.1461584
|  | t Critical one-tail | 2.131847
|  | P(T<=t) two-tail | 0.2923168
|  | t Critical two-tail | 2.776445

## Ex.4.3
Metal Recovery % |  | t-Test: Two-Sample Assuming Equal Variances
Old Collector | New Collector
69.05001 | 72.16701 |  | Old Collector | New Collector
73.45299 | 76.34269 | Mean | 72.11962 | 76.80281
73.85587 | 80.79925 | Variance | 7.107457 | 12.9609
| 77.90227 | Observations | 3 | 4
|  | Pooled Variance | 10.61953
|  | Hypothesized Mean Diff. | 0
|  | df | 5
|  | t Stat | -1.881613
|  | P(T<=t) one-tail | 0.05931536
|  | t Critical one-tail | 2.015048
|  | P(T<=t) two-tail | 0.1186307
|  | t Critical two-tail | 2.570582
90% 2-sided Confidence Interval
|  | t = | 2.015048
|  | s = | 3.258761
|  | sqrt(1/n1+1/n2) = | 0.7637626
|  | CI = ± | 5.015294
90% lower confidence limit
|  | 1-sided t = | 1.475884
|  | s = | 3.258761
|  | sqrt(1/n1+1/n2) = | 0.7637626
|  | 1-sided CI = | 3.673357
|  | Lower limit = | 1.009826

## Ex.4.4
Cu assay % |  | t-Test: Two-Sample Assuming Equal Variances
Method 1 | Method 2
24.15192 | 24.46373 |  | Method 1 | Method 2
24.71583 | 24.99643 | Mean | 24.90851 | 25.24062
24.73684 | 25.5812 | Variance | 0.1593985 | 0.2096092
25.36263 | 24.89715 | Observations | 10 | 10
24.49927 | 26.02107 | Pooled Variance | 0.1845038
25.25041 | 24.99861 | Hypothesized Mean Diff. | 0
24.9202 | 25.44037 | df | 18
25.4084 | 25.41179 | t Stat | -1.728874
24.89697 | 25.64855 | P(T<=t) one-tail | 0.0504725
25.1426 | 24.94727 | t Critical one-tail | 1.734064
|  | P(T<=t) two-tail | 0.100945
|  | t Critical two-tail | 2.100922
|  | Difference in means | 0.3321093

## Ex.4.5
Copper Recovery %
Run | Old media | New media | Difference | t-Test: Paired Two Sample for Means
1 | 63.33 | 70.1 | 6.77 |  |  |  | 90% 2-sided Confidence Interval
2 | 85.02 | 78.93 | -6.09 |  | Old media | New media | t = | 1.76131
3 | 68.42 | 70.98 | 2.56 | Mean | 69.46867 | 71.59733 | s = | 6.049014
4 | 65.71 | 64.01 | -1.7 | Variance | 84.99386 | 73.95965 | CI = ± | 2.7509
5 | 74.2 | 77.11 | 2.91 | Observations | 15 | 15
6 | 64.98 | 77.01 | 12.03 | Pearson Correlation | 0.7716648 |  | 90% lower confidence limit
7 | 81.36 | 86.03 | 4.67 | Hypothesized Mean Diff. | 0 |  | 1-sided t = | 1.34503
8 | 81.38 | 86.58 | 5.2 | df | 14 |  | s = | 6.049014
9 | 76.81 | 71.75 | -5.06 | t Stat | -1.362915 |  | 1-sided CI = | 2.100734
10 | 66.25 | 69.45 | 3.2 | P(T<=t) one-tail | 0.09721498 |  | Lower limit = | 0.02793275
11 | 49.62 | 55.05 | 5.43 | t Critical one-tail | 1.76131
12 | 67.26 | 62.73 | -4.53 | P(T<=t) two-tail | 0.19443
13 | 63.57 | 67.15 | 3.58 | t Critical two-tail | 2.144787
14 | 61.59 | 72.63 | 11.04
15 | 72.53 | 64.45 | -8.08
t-Test: Two-Sample Assuming Equal Variances
|  | Mean difference | 2.128667
|  | SD of difference | 6.049014 |  | Old media | New media
|  |  |  | Mean | 69.46867 | 71.59733
|  |  |  | Variance | 84.99386 | 73.95965
|  |  |  | Observations | 15 | 15
|  |  |  | Pooled Variance | 79.47675
|  |  |  | Hypothesized Mean Difference | 0
|  |  |  | df | 28
|  |  |  | t Stat | -0.6539104
|  |  |  | P(T<=t) one-tail | 0.2592522
|  |  |  | t Critical one-tail | 1.701131
|  |  |  | P(T<=t) two-tail | 0.5185045
|  |  |  | t Critical two-tail | 2.048407

## Ex.4.6
% copper |  |  | t-Test: Paired Two Sample for Means
Manual | Auto | Difference
0.379 | 0.415 | 0.036 |  | Manual | Auto
0.292 | 0.32 | 0.028 | Mean | 0.3528 | 0.387
0.284 | 0.317 | 0.033 | Variance | 0.01373551 | 0.016036
0.315 | 0.347 | 0.032 | Observations | 10 | 10
0.391 | 0.436 | 0.045 | Pearson Correlation | 0.9977298
0.614 | 0.66 | 0.046 | Hypothesized Mean Difference | 0
0.268 | 0.303 | 0.035 | df | 9
0.477 | 0.531 | 0.054 | t Stat | -8.647842
0.229 | 0.252 | 0.023 | P(T<=t) one-tail | 5.910379e-06
0.279 | 0.289 | 0.01 | t Critical one-tail | 1.833113
|  |  | P(T<=t) two-tail | 1.182076e-05
| SD of difference | 0.012506 | t Critical two-tail | 2.262157
|  |  | Mean variance of data | 0.01488576
|  |  | Mean standard deviation | 0.1220072
|  |  | Correlation Manual vs Auto | 0.9977298

## Ex.4.7
|  | TOST Method | [5 empty] | Confidence Interval Method
Manual | Auto | t-Test: Paired Two Sample for Means |  |  | t-Test: Paired Two Sample for Means |  |  | Pooled SD | 0.1220072
0.379 | 0.415 | [6 empty] | Confidence % | 95 | (enter)
0.292 | 0.32 |  | Manual | Auto |  | Auto | Manual
0.284 | 0.317 | Mean | 0.3528 | 0.387 | Mean | 0.387 | 0.3528 | Difference | 0.0342
0.315 | 0.347 | Variance | 0.01373551 | 0.016036 | Variance | 0.016036 | 0.01373551 | Conf.interval ± | 0.1146332
0.391 | 0.436 | Observations | 10 | 10 | Observations | 10 | 10 | Lower C.Limit | -0.08043319
0.614 | 0.66 | Pearson Correlation | 0.9977298 |  | Pearson Correlation | 0.9977298 |  | Upper C.Limit | 0.1488332
0.268 | 0.303 | Hypothesized Mean Diff. | 0.05 |  | Hypothesized Mean Diff. | 0.05
0.477 | 0.531 | df | 9 |  | df | 9
0.229 | 0.252 | t Stat | -21.29089 |  | t Stat | -3.995202
0.279 | 0.289 | P(T<=t) one-tail | 2.613147e-09 |  | P(T<=t) one-tail | 0.001566516
|  | t Critical one-tail | 1.833113 |  | t Critical one-tail | 1.833113
|  | P(T<=t) two-tail | 5.226294e-09 |  | P(T<=t) two-tail | 0.003133031
|  | t Critical two-tail | 2.262157 |  | t Critical two-tail | 2.262157

## Ex.4.8
Manual | Automatic
380 | 240 | t-Test: Two-Sample Assuming Equal Variances |  |  | t-Test: Two-Sample Assuming Unequal Variances
290 | 290
240 | 310 |  | Manual | Automatic |  | Manual | Automatic
250 | 220 | Mean | 322 | 260 | Mean | 322 | 260
190 | 240 | Variance | 14888.57 | 1800 | Variance | 14888.57 | 1800
330 | 290 | Observations | 15 | 15 | Observations | 15 | 15
410 | 270 | Pooled Variance | 8344.286 |  | Hyp. Mean Diff. | 0
540 | 270 | Hyp. Mean Diff. | 0 |  | df | 17
520 | 250 | df | 28 |  | t Stat | 1.858779
490 | 210 | t Stat | 1.858779 |  | P(T<=t) one-tail | 0.04022963
330 | 340 | P(T<=t) one-tail | 0.0367997 |  | t Critical one-tail | 1.739607
280 | 290 | t Critical one-tail | 1.701131 |  | P(T<=t) two-tail | 0.08045926
210 | 220 | P(T<=t) two-tail | 0.0735994 |  | t Critical two-tail | 2.109816
180 | 180 | t Critical two-tail | 2.048407
190 | 280

## Ex.4.9
Sample size | 1 or 2 sample?* | 2 |  |  | Manual calculation of Ex.4.9
for t-tests | 1 or 2 sided? | 2
| Confidence % | 95 | 100(1-alpha) | Enter information | Alpha = | 0.05
| Power % | 90 | 100(1-beta) |  | Beta = | 0.1
| D | 0.2 |  |  | z(alpha) = | 1.96
| s | 0.3 |  |  | z (beta) = | 1.28
| z alpha | 1.959964 |  |  | D = | 0.2
| z beta | 1.281552 |  |  | Std. dev. = | 0.3
| n approx | 47.2834 |  |  | n(approx) = | 47.2392
| Roundup | 48 |  |  | n(approx) = | 48
| DF | 94 |  |  | DF = | 94
| n correct ** | 50 |  |  | n(correct) = | 50
| Alpha risk | 0.05 | Type I error
| Beta risk | 0.1 | Type II error
* Enter 1 for a paired t-test or test against a standard value.
Enter 2 for a 2-sample t-test.
** Size of each sample for a 2-sample t-test, number of pairs
for a paired t-test, and size of the single sample for a test of a
sample mean against a standard value.

## Ex.4.10
Power calculation for
2-sided 2-sample t-test
N = | 10
D = | 0.2
s = | 0.43
Alpha = | 0.05
t (alpha) 2-sided = | 2.100922
t (beta) | -1.06089
Beta = | 0.8486161
Power = | 0.1513839

## Ex.4.12
Cu assay % |  | t-Test: Two-Sample Assuming Equal Variances |  |  |  | 95% 2-sided Confidence Interval of difference
Method 1 | Method 2 | [5 empty] | t = | 2.100922
24.15192 | 24.46373 |  | Method 1 | Method 2 | Difference |  | s = | 0.4295391
24.71583 | 24.99643 | Mean | 24.90851 | 25.24062 | 0.3321093 |  | sqrt(1/n1+1/n2) = | 0.4472136
24.73684 | 25.5812 | Variance | 0.1593985 | 0.2096092 |  |  | CI = ± | 0.4035781
25.36263 | 24.89715 | Observations | 10 | 10
24.49927 | 26.02107 | Pooled Variance | 0.1845038
25.25041 | 24.99861 | Hypothesized Mean Diff. | 0
24.9202 | 25.44037 | df | 18
25.4084 | 25.41179 | t Stat | -1.728874
24.89697 | 25.64855 | P(T<=t) one-tail | 0.0504725
25.1426 | 24.94727 | t Critical one-tail | 1.734064
|  | P(T<=t) two-tail | 0.100945
|  | t Critical two-tail | 2.100922

## Ex.4.13
| Titration | ICP | F-Test Two-Sample for Variances
| 27.43 | 27.01
| 27.63 | 26.91 |  | Titration | ICP
| 27.36 | 27.11 | Mean | 27.52667 | 26.995
| 27.55 | 26.95 | Variance | 0.07082667 | 0.007566667
| 27.98 |  | Observations | 6 | 4
| 27.21 |  | df | 5 | 3
|  |  | F | 9.360352
|  |  | P(F<=f) one-tail | 0.04750682
Var | 0.07082667 | 0.007566667 | F Critical one-tail | 9.013455
P(F) = | 0.04750682 |  | Modifed DF
for 2-sample
|  |  | t-test | 6.454644

## Exs.4.14,4.15
Example 4.14 |  | Example 4.15
Variance 1 = | 12.961 | Variance 1 = | 14889
Variance 2 = | 7.107 | Variance 2 = | 1800
F = | 1.823695 | F = | 8.271667
N1 = | 3 | N1 = | 15
N2 = | 4 | N2 = | 15
P(F) = | 0.3031832 | P(F) = | 0.0001611597

## Ex.4.16A
Variance = | 0.0708
N = | 6
Chi-square (0.05) = | 11.0705
Chi-square (0.95) = | 1.145476
Lower 90% conf.limit = | 0.03197688
Upper 90% conf.limit = | 0.3090418

## Ex.4.17
| Ore A (kWh/t) | Ore B (kWh/t) | ANOVA
| 12.9 | 12.5 | Source of Variation | Sum of Squares | Degrees of Freedom | Mean Square | F | P(F)
| 11 | 14.2 | Between ores | 3.502083 | 1 | 3.502083 | 4.147204 | 0.08787307
| 13.1 | 13.5 | Experimental error | 5.066667 | 6 | 0.8444444 | - | -
|  | 13.8 | Total | 8.56875 | 7 | - | - | -
14.5
Sample mean | 12.33333 | 13.7
Overall mean | 13.1875

## Ex.4.18
A | B | C | D | E | F | G | Anova: Single Factor
90.2 | 90.8 | 87 | 84.4 | 91.6 | 88.3 | 83.8
90.4 | 91.3 | 87.1 | 79.8 | 89.8 | 91.5 | 90 | SUMMARY
88.3 | 93.8 | 91.1 | 74.1 | 89.8 | 91.9 | 91.3 | Groups | Count | Sum | Average | Variance
|  |  |  | 91.5 |  | 91.4 | A | 3 | 268.9 | 89.63333 | 1.343333
[7 empty] | B | 3 | 275.9 | 91.96667 | 2.583333
[7 empty] | C | 3 | 265.2 | 88.4 | 5.47
[7 empty] | D | 3 | 238.3 | 79.43333 | 26.62333
[7 empty] | E | 4 | 362.7 | 90.675 | 1.0225
[7 empty] | F | 3 | 271.7 | 90.56667 | 3.893333
[7 empty] | G | 4 | 356.5 | 89.125 | 13.00917
ANOVA
[7 empty] | Source of Variation | SS | df | MS | F | P-value | F crit
[7 empty] | Between Groups | 319.2531 | 6 | 53.20885 | 6.982694 | 0.0008723579 | 2.741311
[7 empty] | Within Groups | 121.9217 | 16 | 7.620104
[7 empty] | Total | 441.1748 | 22
Without technician D
A | B | C | E | F | G |  | Anova: Single Factor
90.2 | 90.8 | 87 | 91.6 | 88.3 | 83.8
90.4 | 91.3 | 87.1 | 89.8 | 91.5 | 90 |  | SUMMARY
88.3 | 93.8 | 91.1 | 89.8 | 91.9 | 91.3 |  | Groups | Count | Sum | Average | Variance
|  |  | 91.5 |  | 91.4 |  | A | 3 | 268.9 | 89.63333 | 1.343333
[7 empty] | B | 3 | 275.9 | 91.96667 | 2.583333
[7 empty] | C | 3 | 265.2 | 88.4 | 5.47
[7 empty] | E | 4 | 362.7 | 90.675 | 1.0225
[7 empty] | F | 3 | 271.7 | 90.56667 | 3.893333
[7 empty] | G | 4 | 356.5 | 89.125 | 13.00917
90.06111
10.62778
ANOVA
[7 empty] | Source of Variation | SS | df | MS | F | P-value | F crit
[7 empty] | Between Groups | 25.4945 | 5 | 5.0989 | 1.039455 | 0.4327994 | 2.958249
[7 empty] | Within Groups | 68.675 | 14 | 4.905357
[7 empty] | Total | 94.1695 | 19

## Ex.4.19
Pump | Obs | Exp | Chi-square
A | 2 | 5 | 1.8
B | 6 | 5 | 0.2
C | 7 | 5 | 0.8
Total | 15 | 15 | 2.8
P(chi-sq) | 0.246597
Chitest | 0.246597

## Ex.4.20
Observed Counts
Shape/Size | S1 | S2 | S3 | S4 | S5 | Total | Proportion | Shape/Size | Chi-square values
+125 mm | 48 | 34 | 16 | 6 | 0 | 104 | 0.3049853 | +125 mm | 7.596951 | 4.383038 | 0.2888638 | 11.59837 | 7.624633
-125+75 mm | 55 | 32 | 32 | 27 | 1 | 147 | 0.431085 | -125+75 mm | 1.894796 | 0.07849703 | 1.455125 | 0.5253681 | 8.869915
-75 mm | 3 | 12 | 12 | 39 | 24 | 90 | 0.2639296 | -75 mm | 22.29824 | 3.581382 | 0.9291105 | 21.04321 | 45.89424
Total | 106 | 78 | 60 | 72 | 25 | 341 | 1
Expected counts | [7 empty] | Total chi-squared | 138.0617
Shape/Size | S1 | S2 | S3 | S4 | S5 | Total |  | P(chi-sq) | 6.001506e-26
+125 mm | 32.32845 | 23.78886 | 18.29912 | 21.95894 | 7.624633 | 104 |  | Chitest | 6.001506e-26
-125+75 mm | 45.69501 | 33.62463 | 25.8651 | 31.03812 | 10.77713 | 147
-75 mm | 27.97654 | 20.58651 | 15.83578 | 19.00293 | 6.59824 | 90
Total | 106 | 78 | 60 | 72 | 25 | 341
Differences between expected and observed
| S1 | S2 | S3 | S4 | S5
+125 mm | 15.67155 | 10.21114 | -2.29912 | -15.95894 | -7.624633
-125+75 mm | 9.304985 | -1.624633 | 6.134897 | -4.038123 | -9.777126
-75 mm | -24.97654 | -8.58651 | -3.835777 | 19.99707 | 17.40176

## Ex.4.21
Recovery | Recovery (sorted) | Histogram
62.04295 | 42.19758 | Bin | Frequency |  | Count | 138 |  | Chitest | 0.9170391
61.52005 | 45.38462 | 42 | 0 |  | Mean | 62.347
60.48396 | 49.97438 | 44 | 1 |  | Std.dev. | 5.406594
63.75786 | 51.09817 | 46 | 1
65.29544 | 52.17783 | 48 | 0
71.23519 | 52.30127 | 50 | 1 |  | Bin | Count | z | Cum.prop. | Cum.pred.count | Pred.count
70.45406 | 52.91 | 52 | 1 | Less than | 54 | 10 | -1.543855 | 0.06131168 | 8.461011 | 8.461011
61.41606 | 53.15846 | 54 | 6 |  | 56 | 6 | -1.173937 | 0.1202102 | 16.589 | 8.127992
64.41985 | 53.28 | 56 | 6 |  | 58 | 10 | -0.8040182 | 0.2106932 | 29.07567 | 12.48666
62.73069 | 53.71971 | 58 | 10 |  | 60 | 15 | -0.4340996 | 0.3321081 | 45.83091 | 16.75525
71.43933 | 54.54138 | 60 | 15 |  | 62 | 18 | -0.06418092 | 0.4744131 | 65.46901 | 19.63809
64.67715 | 54.60791 | 62 | 18 |  | 64 | 24 | 0.3057377 | 0.6200978 | 85.5735 | 20.10449
66.09714 | 54.85335 | 64 | 24 |  | 66 | 21 | 0.6756564 | 0.7503706 | 103.5511 | 17.97764
72.9618 | 54.94 | 66 | 21 |  | 68 | 13 | 1.045575 | 0.8521213 | 117.5927 | 14.04161
52.17783 | 55.20166 | 68 | 13 |  | 70 | 12 | 1.415494 | 0.9215381 | 127.1723 | 9.579511
58.97326 | 55.23 | 70 | 12 | More than | 70 | 9 | - | 1 | 138 | 10.82774
72.80212 | 56.36356 | 72 | 6
63.03166 | 56.56 | 74 | 3 |  | Total | 138 |  |  |  | 138
59.5686 | 56.83293 | More | 0
60.04933 | 56.92075
60.72236 | 56.92125
63.59013 | 56.95365
66.49459 | 57.46917
54.60791 | 57.54144
70.4085 | 57.85402
65.87883 | 57.88202
58.3986 | 58.17
59.22922 | 58.3986
62.30935 | 58.43067
68.44905 | 58.45
58.71168 | 58.62496
65.31711 | 58.68934
65.40778 | 58.69311
60.89544 | 58.71168
58.69311 | 58.89083
56.92125 | 58.9558
63.49603 | 58.97326
65.57794 | 59.22922
67.1032 | 59.26982
69.24266 | 59.5686
65.11572 | 59.76912
68.41565 | 60.04933
64.63583 | 60.38
66.9574 | 60.47573
57.88202 | 60.48396
66.01263 | 60.58
53.71971 | 60.65443
51.09817 | 60.69675
67.00471 | 60.72236
63.57927 | 60.89544
65.68106 | 61.22
69.61012 | 61.23925
70.23286 | 61.41606
68.12083 | 61.42208
63.45169 | 61.52005
58.89083 | 61.64454
63.87614 | 61.64586
57.54144 | 61.88477
64.66664 | 61.98197
63.13643 | 62.04295
69.86455 | 62.04844
61.88477 | 62.29378
62.79012 | 62.30935
58.62496 | 62.48735
58.9558 | 62.73069
60.69675 | 62.79012
62.29378 | 62.91
64.55724 | 63.03166
64.72547 | 63.13643
56.36356 | 63.40474
63.6282 | 63.45169
63.5323 | 63.49603
63.95717 | 63.5323
66.14322 | 63.57927
68.33695 | 63.58
58.68934 | 63.59013
56.95365 | 63.59471
68.26486 | 63.6282
56.92075 | 63.75
52.30127 | 63.75786
59.76912 | 63.78
59.26982 | 63.87614
58.43067 | 63.95717
57.85402 | 64.35648
57.46917 | 64.41985
60.65443 | 64.43
64.35648 | 64.49
56.83293 | 64.55724
65.39289 | 64.63583
61.23925 | 64.66664
55.20166 | 64.67715
45.38462 | 64.72547
61.64586 | 64.73
62.04844 | 65.06
61.64454 | 65.11572
63.40474 | 65.29544
49.97438 | 65.31711
42.19758 | 65.39289
60.47573 | 65.40778
66.9767 | 65.57794
69.05194 | 65.59
63.59471 | 65.68106
62.48735 | 65.84
67.11982 | 65.87883
66.01902 | 66.01263
54.54138 | 66.01902
53.15846 | 66.09714
54.85335 | 66.14322
61.98197 | 66.21
61.42208 | 66.35
68.37 | 66.4
54.94 | 66.49459
62.91 | 66.9574
73.7 | 66.9767
70.07 | 67.00471
68.48 | 67.1032
65.84 | 67.11982
63.75 | 68.12083
60.38 | 68.26486
65.06 | 68.27
65.59 | 68.33695
68.27 | 68.37
64.73 | 68.41565
53.28 | 68.44905
58.45 | 68.48
63.78 | 69.05194
52.91 | 69.24266
64.43 | 69.61012
66.21 | 69.86455
56.56 | 70.07
63.58 | 70.23286
66.35 | 70.4085
64.49 | 70.45406
61.22 | 71.23519
60.58 | 71.43933
58.17 | 72.80212
55.23 | 72.9618
66.4 | 73.7

## Ex.4.22
Cu assay % |  | Assay | Sample | Rank
Method A | Method B | 24.15192 | A | 1 | Rank sum of A (= W) | 82
24.15192 | 24.46373 | 24.46373 | B | 2
24.71583 | 24.99643 | 24.49927 | A | 3 | m | 10
24.73684 | 25.5812 | 24.71583 | A | 4 | n | 10
25.36263 | 24.89715 | 24.73684 | A | 5
24.49927 | 26.02107 | 24.89697 | A | 6.5 | z | -1.776433
25.25041 | 24.99861 | 24.89715 | B | 6.5 | P(z) (1-sided) | 0.03783079
24.9202 | 25.44037 | 24.9202 | A | 8 | P(z) (2-sided) | 0.07566157
25.4084 | 25.41179 | 24.94727 | B | 9
24.89697 | 25.64855 | 24.99643 | B | 10.5
25.1426 | 24.94727 | 24.99861 | B | 10.5
|  | 25.1426 | A | 12
|  | 25.25041 | A | 13
|  | 25.36263 | A | 14
|  | 25.4084 | A | 15.5
|  | 25.41179 | B | 15.5
|  | 25.44037 | B | 17
|  | 25.5812 | B | 18
|  | 25.64855 | B | 19
|  | 26.02107 | B | 20

## Ex.4.23
kWh/t -75m | Old/New | Diffs (10) |  |  |  | kWh/t -75mic
31.98 | 0 | -2.253 | Assume that first 10 of the new condition |  |  | 31.98
32.02 | 0 | -2.752 | are the only available data. |  |  | 32.02
33.51 | 0 | -5.451 | 180 pairings |  |  | 33.51
31.79 | 0 | -5.097 |  |  |  | 31.79
31.03 | 0 | -6.1 | Mean of first 10 new | 29.115 |  | 31.03
34.4 | 0 | -5.832 | Mean of last 10 old | 33.606 |  | 34.4
36.37 | 0 | -5.499 | Difference | -4.491 |  | 36.37
31.7 | 0 | -4.654 |  |  |  | 31.7
48.74 | 0 | -4.16 | 10% percentile of differences |  |  | 48.74
36.22 | 0 | -1.531 | (90% confidence) = | -5.1021 | kWh/t | 36.22
34.31 | 0 | -0.312 |  |  |  | 34.31
45.29 | 0 | -0.041 | We would need a difference of at least |  |  | 45.29
33.21 | 0 | 1.349 | -5.1 kWh/t to conclude that there has |  |  | 33.21
35.82 | 0 | 0.216 | been significant change. The difference was |  |  | 35.82
30.62 | 0 | 0.741 | only -4.5, and thus we conclude that there |  |  | 30.62
31.61 | 0 | 0.018 | has been no significant change. |  |  | 31.61
29.71 | 0 | 0.01 |  |  |  | 29.71
29.19 | 0 | 0.106 | For 95% confidence the difference would |  |  | 29.19
27.39 | 0 | 0.082 | have to have been | -7.81545 | kWh/t | 27.39
28.08 | 0 | -0.4 |  |  |  | 28.08
31.65 | 0 | -0.765 |  |  |  | 31.65
31.57 | 0 | -0.556 |  |  |  | 31.57
36.45 | 0 | -0.334 |  |  |  | 36.45
29.82 | 0 | 0.671 |  |  |  | 29.82
32.89 | 0 | 0.961 |  |  |  | 32.89
32.15 | 0 | 1.504 |  |  |  | 32.15
31.5 | 0 | 1.299 |  |  |  | 31.5
31.62 | 0 | 0.577 |  |  |  | 31.62
32.33 | 0 | -0.035 |  |  |  | 32.33
32.13 | 0 | 0.163 |  |  |  | 32.13
31.7 | 0 | 0.234 |  |  |  | 31.7
31.75 | 0 | 0.364 |  |  |  | 31.75
28.36 | 0 | 0.623 |  |  |  | 28.36
29.07 | 0 | 1.042 |  |  |  | 29.07
27.93 | 0 | 3.817 |  |  |  | 27.93
32.61 | 0 | 4.754 |  |  |  | 32.61
34.25 | 0 | 5.289 |  |  |  | 34.25
33.81 | 0 | 6.424 |  |  |  | 33.81
32.45 | 0 | 7.36 |  |  |  | 32.45
32.53 | 0 | 7.173 |  |  |  | 32.53
33.84 | 0 | 7.776 |  |  |  | 33.84
34.15 | 0 | 8.33 |  |  |  | 34.15
30.32 | 0 | 8.203 |  |  |  | 30.32
31.22 | 0 | 7.17 |  |  |  | 31.22
28.4 | 0 | 1.356 |  |  |  | 28.4
31.02 | 0 | 0.231 |  |  |  | 31.02
29.78 | 0 | -0.704 |  |  |  | 29.78
29.88 | 0 | -1.981 |  |  |  | 29.88
34.55 | 0 | -2.759 |  |  |  | 34.55
33.64 | 0 | -2.782 |  |  |  | 33.64
37.28 | 0 | -4.406 |  |  |  | 37.28
39.14 | 0 | -7.074 |  |  |  | 39.14
36.47 | 0 | -8.64 |  |  |  | 36.47
61.12 | 0 | -8.09 |  |  |  | 61.12
38.24 | 0 | -5.148 |  |  |  | 38.24
34.78 | 0 | -5.195 |  |  |  | 34.78
36.66 | 0 | -4.006 |  |  |  | 36.66
35.31 | 0 | -3.643 |  |  |  | 35.31
34.78 | 0 | -3.816 |  |  |  | 34.78
40.78 | 0 | -4.007 |  |  |  | 40.78
46.26 | 0 | -3.147 |  |  |  | 46.26
42.86 | 0 | -1.454 |  |  |  | 42.86
32.29 | 0 | -0.409 |  |  |  | 32.29
32.88 | 0 | -0.367 |  |  |  | 32.88
36.83 | 0 | -0.324 |  |  |  | 36.83
29.19 | 0 | -0.051 |  |  |  | 29.19
30.77 | 0 | -0.93 |  |  |  | 30.77
32.96 | 0 | -0.478 |  |  |  | 32.96
34.78 | 0 | 0.172 |  |  |  | 34.78
31.68 | 0 | 0.362 |  |  |  | 31.68
28.56 | 0 | 1.142 |  |  |  | 28.56
30.92 | 0 | 2.413 |  |  |  | 30.92
33.61 | 0 | 4.231 |  |  |  | 33.61
34.06 | 0 | 5.409 |  |  |  | 34.06
34.95 | 0 | 5.229 |  |  |  | 34.95
35.49 | 0 | 4.725 |  |  |  | 35.49
28.51 | 0 | 5.089 |  |  |  | 28.51
28.88 | 0 | 6.718 |  |  |  | 28.88
32.87 | 0 | 7.117 |  |  |  | 32.87
31.18 | 0 | 6.425 |  |  |  | 31.18
27.79 | 0 | 5.035 |  |  |  | 27.79
29.43 | 0 | 3.385 |  |  |  | 29.43
35.35 | 0 | 0.359 |  |  |  | 35.35
35.67 | 0 | -2.271 |  |  |  | 35.67
35.8 | 0 | -2.418 |  |  |  | 35.8
33 | 0 | -1.854 |  |  |  | 33
30.77 | 0 | -0.371 |  |  |  | 30.77
31.3 | 0 | -2.578 |  |  |  | 31.3
32.86 | 0 | -2.65 |  |  |  | 32.86
38.48 | 0 | -0.104 |  |  |  | 38.48
39.73 | 0 | 0.835 |  |  |  | 39.73
46.12 | 0 | 1.56 |  |  |  | 46.12
48.87 | 0 | 2.98 |  |  |  | 48.87
35.48 | 0 | 3.862 |  |  |  | 35.48
31.61 | 0 | 4.499 |  |  |  | 31.61
34.15 | 0 | 4.572 |  |  |  | 34.15
49.32 | 0 | 1.239 |  |  |  | 49.32
37.71 | 0 | 0.246 |  |  |  | 37.71
25.93 | 0 | -0.835 |  |  |  | 25.93
31.88 | 0 | -3.262 |  |  |  | 31.88
35.17 | 0 | -2.709 |  |  |  | 35.17
32.55 | 0 | -2.723 |  |  |  | 32.55
36.09 | 0 | -2.386 |  |  |  | 36.09
33.82 | 0 | -1.532 |  |  |  | 33.82
33.06 | 0 | -1.653 |  |  |  | 33.06
50.13 | 0 | -2.138 |  |  |  | 50.13
45.8 | 0 | 0.061 |  |  |  | 45.8
43.4 | 0 | 2.208 |  |  |  | 43.4
44.46 | 0 | 4.007 |  |  |  | 44.46
34.67 | 0 | 4.195 |  |  |  | 34.67
37.86 | 0 | 2.498 |  |  |  | 37.86
33.18 | 0 | 1.776 |  |  |  | 33.18
32.13 | 0 | 0.742 |  |  |  | 32.13
38.53 | 0 | -0.283 |  |  |  | 38.53
35.24 | 0 | -1.196 |  |  |  | 35.24
32.78 | 0 | -1.157 |  |  |  | 32.78
32.35 | 0 | -2.26 |  |  |  | 32.35
38.28 | 0 | -4.635 |  |  |  | 38.28
38.72 | 0 | -8.609 |  |  |  | 38.72
42.99 | 0 | -8.342 |  |  |  | 42.99
40.41 | 0 | -8.322 |  |  |  | 40.41
37.18 | 0 | -9.536 |  |  |  | 37.18
36.71 | 0 | -9.458 |  |  |  | 36.71
42.03 | 0 | -8.82 |  |  |  | 42.03
32.57 | 0 | -8.464 |  |  |  | 32.57
37.42 | 0 | -7.801 |  |  |  | 37.42
40.37 | 0 | -6.791 |  |  |  | 40.37
51.15 | 0 | -5.086 |  |  |  | 51.15
34.86 | 0 | -1.318 |  |  |  | 34.86
34.34 | 0 | -1.811 |  |  |  | 34.34
35.74 | 0 | -0.509 |  |  |  | 35.74
30.84 | 0 | 3.16 |  |  |  | 30.84
31.04 | 0 | 5.105 |  |  |  | 31.04
36.4 | 0 | 4.95 |  |  |  | 36.4
30.29 | 0 | 4.715 |  |  |  | 30.29
31.03 | 0 | 3.81 |  |  |  | 31.03
24.64 | 0 | 2.872 |  |  |  | 24.64
24.28 | 0 | 3.428 |  |  |  | 24.28
33.67 | 0 | 1.514 |  |  |  | 33.67
25.89 | 0 | 2.584 |  |  |  | 25.89
18.93 | 0 | 2.006 |  |  |  | 18.93
25.28 | 0 | -0.764 |  |  |  | 25.28
31.75 | 0 | -2.653 |  |  |  | 31.75
34.33 | 0 | -2.905 |  |  |  | 34.33
34.64 | 0 | -2.35 |  |  |  | 34.64
34.74 | 0 | -2.019 |  |  |  | 34.74
25.96 | 0 | -1.4 |  |  |  | 25.96
35.09 | 0 | -2.654 |  |  |  | 35.09
27.55 | 0 | -1.425 |  |  |  | 27.55
30.46 | 0 | -2.053 |  |  |  | 30.46
38.81 | 0 | -2.212 |  |  |  | 38.81
39.17 | 0 | -1.745 |  |  |  | 39.17
30.91 | 0 | -1.952 |  |  |  | 30.91
29.91 | 0 | -1.227 |  |  |  | 29.91
29.94 | 0 | -1.33 |  |  |  | 29.94
29.07 | 0 | -0.94 |  |  |  | 29.07
32.84 | 0 | -0.692 |  |  |  | 32.84
26.76 | 0 | 0.378 |  |  |  | 26.76
32.13 | 0 | -0.037 |  |  |  | 32.13
29.25 | 0 | 0.234 |  |  |  | 29.25
30.99 | 0 | 1.024 |  |  |  | 30.99
34.17 | 0 | 1.829 |  |  |  | 34.17
27.55 | 0 | 3.078 |  |  |  | 27.55
31.04 | 0 | 2.948 |  |  |  | 31.04
28.55 | 0 | 2.847 |  |  |  | 28.55
29.59 | 0 | 2.543 |  |  |  | 29.59
27.18 | 0 | 2.025 |  |  |  | 27.18
30.72 | 0 | 1.746 |  |  |  | 30.72
30.43 | 0 | 2.142 |  |  |  | 30.43
26.45 | 0 | 2.355 |  |  |  | 26.45
27.84 | 0 | 2.342 |  |  |  | 27.84
27.1 | 0 | 1.896 |  |  |  | 27.1
31.44 | 0 | 1.698 |  |  |  | 31.44
31.14 | 0 | 1.504 |  |  |  | 31.14
31.06 | 0 | 1.736 |  |  |  | 31.06
32.59 | 0 | 2.157 |  |  |  | 32.59
32.22 | 0 | 2.463 |  |  |  | 32.22
30.53 | 0 | 1.968 |  |  |  | 30.53
31.44 | 0 | 1.459 |  |  |  | 31.44
31.55 | 0 | 1.07 |  |  |  | 31.55
32.74 | 0 |  |  |  |  | 32.74
32.52 | 0 |  |  |  |  | 32.52
34.03 | 0 |  |  |  |  | 34.03
30.23 | 0 |  |  |  |  | 30.23
30.53 | 0 |  |  |  |  | 30.53
30.41 | 0 |  |  |  |  | 30.41
34.47 | 0 |  |  |  |  | 34.47
34.3 | 0 |  |  |  |  | 34.3
34.58 | 0 |  |  |  |  | 34.58
36.52 | 0 |  |  |  |  | 36.52
33.18 | 0 |  |  |  |  | 33.18
35.96 | 0 |  |  |  |  | 35.96
34.68 | 0 |  |  |  |  | 34.68
31.64 | 0 |  |  |  |  | 31.64
34.21 | 0 |  |  |  |  | 34.21
31.29 | 0 |  |  |  |  | 31.29
31.77 | 0 |  |  |  |  | 31.77
32.98 | 0 |  |  |  |  | 32.98
33.83 | 0 |  |  |  |  | 33.83
26.08 | 1 |  |  |  |  | 26.08
25.54 | 1 |  |  |  |  | 25.54
25.48 | 1 |  |  |  |  | 25.48
26.59 | 1 |  |  |  |  | 26.59
26.36 | 1 |  |  |  |  | 26.36
29.79 | 1 |  |  |  |  | 29.79
36.65 | 1 |  |  |  |  | 36.65
32.41 | 1 |  |  |  |  | 32.41
33.83 | 1 |  |  |  |  | 33.83
28.42 | 1 |  |  |  |  | 28.42
29.65 | 1 |  |  |  |  | 29.65
30.5 | 1 |  |  |  |  | 30.5
33.34 | 1 |  |  |  |  | 33.34
30.28 | 1 |  |  |  |  | 30.28
28.62 | 1 |  |  |  |  | 28.62
23.85 | 1 |  |  |  |  | 23.85
28.31 | 1 |  |  |  |  | 28.31
24.22 | 1 |  |  |  |  | 24.22
22.2 | 1 |  |  |  |  | 22.2
27.01 | 1 |  |  |  |  | 27.01
29.46 | 1 |  |  |  |  | 29.46
31.41 | 1 |  |  |  |  | 31.41
28.65 | 1 |  |  |  |  | 28.65
29.33 | 1 |  |  |  |  | 29.33
36.72 | 1 |  |  |  |  | 36.72
35.95 | 1 |  |  |  |  | 35.95
30.4 | 1 |  |  |  |  | 30.4
30.79 | 1 |  |  |  |  | 30.79
28.37 | 1 |  |  |  |  | 28.37
29.72 | 1 |  |  |  |  | 29.72
30.24 | 1 |  |  |  |  | 30.24
29.45 | 1 |  |  |  |  | 29.45
25.27 | 1 |  |  |  |  | 25.27
27.79 | 1 |  |  |  |  | 27.79
26.56 | 1 |  |  |  |  | 26.56
25.58 | 1 |  |  |  |  | 25.58
27.67 | 1 |  |  |  |  | 27.67
28.28 | 1 |  |  |  |  | 28.28
27.86 | 1 |  |  |  |  | 27.86
36.64 | 1 |  |  |  |  | 36.64
30.74 | 1 |  |  |  |  | 30.74
25.05 | 1 |  |  |  |  | 25.05
26.18 | 1 |  |  |  |  | 26.18
29.95 | 1 |  |  |  |  | 29.95
25.49 | 1 |  |  |  |  | 25.49
24.56 | 1 |  |  |  |  | 24.56
28.83 | 1 |  |  |  |  | 28.83
34.55 | 1 |  |  |  |  | 34.55
28.71 | 1 |  |  |  |  | 28.71
28.06 | 1 |  |  |  |  | 28.06
27.89 | 1 |  |  |  |  | 27.89
29.52 | 1 |  |  |  |  | 29.52
28.24 | 1 |  |  |  |  | 28.24
30.36 | 1 |  |  |  |  | 30.36
24.58 | 1 |  |  |  |  | 24.58
27.5 | 1 |  |  |  |  | 27.5
28.67 | 1 |  |  |  |  | 28.67
26.8 | 1 |  |  |  |  | 26.8
31.6 | 1 |  |  |  |  | 31.6
28.36 | 1 |  |  |  |  | 28.36
41.92 | 1 |  |  |  |  | 41.92
28.78 | 1 |  |  |  |  | 28.78
25.65 | 1 |  |  |  |  | 25.65
31.13 | 1 |  |  |  |  | 31.13
34.72 | 1 |  |  |  |  | 34.72
29.66 | 1 |  |  |  |  | 29.66
28.37 | 1 |  |  |  |  | 28.37
27.68 | 1 |  |  |  |  | 27.68
31.37 | 1 |  |  |  |  | 31.37
24.81 | 1 |  |  |  |  | 24.81
25.05 | 1 |  |  |  |  | 25.05
24.07 | 1 |  |  |  |  | 24.07
24.9 | 1 |  |  |  |  | 24.9
25.29 | 1 |  |  |  |  | 25.29
27.59 | 1 |  |  |  |  | 27.59
30.54 | 1 |  |  |  |  | 30.54
31.07 | 1 |  |  |  |  | 31.07
29.78 | 1 |  |  |  |  | 29.78
35.82 | 1 |  |  |  |  | 35.82
31.42 | 1 |  |  |  |  | 31.42
34.54 | 1 |  |  |  |  | 34.54
48.28 | 1 |  |  |  |  | 48.28
42.42 | 1 |  |  |  |  | 42.42
30.5 | 1 |  |  |  |  | 30.5
33.73 | 1 |  |  |  |  | 33.73
29.21 | 1 |  |  |  |  | 29.21
30.16 | 1 |  |  |  |  | 30.16
28.79 | 1 |  |  |  |  | 28.79
32.14 | 1 |  |  |  |  | 32.14
29.76 | 1 |  |  |  |  | 29.76
32.32 | 1 |  |  |  |  | 32.32
30.21 | 1 |  |  |  |  | 30.21
32.57 | 1 |  |  |  |  | 32.57
32.69 | 1 |  |  |  |  | 32.69
28.69 | 1 |  |  |  |  | 28.69
28.06 | 1 |  |  |  |  | 28.06
26.84 | 1 |  |  |  |  | 26.84
25.72 | 1 |  |  |  |  | 25.72
27.25 | 1 |  |  |  |  | 27.25
28.08 | 1 |  |  |  |  | 28.08
25.44 | 1 |  |  |  |  | 25.44
26 | 1 |  |  |  |  | 26
28.73 | 1 |  |  |  |  | 28.73
28.31 | 1 |  |  |  |  | 28.31
29.29 | 1 |  |  |  |  | 29.29
20.3 | 1 |  |  |  |  | 20.3
17.52 | 1 |  |  |  |  | 17.52
13.16 | 1 |  |  |  |  | 13.16
12.07 | 1 |  |  |  |  | 12.07
13.49 | 1 |  |  |  |  | 13.49
17.18 | 1 |  |  |  |  | 17.18
32.14 | 1 |  |  |  |  | 32.14
29.68 | 1 |  |  |  |  | 29.68
29.98 | 1 |  |  |  |  | 29.98
35.77 | 1 |  |  |  |  | 35.77
29.58 | 1 |  |  |  |  | 29.58
28.2 | 1 |  |  |  |  | 28.2
27.11 | 1 |  |  |  |  | 27.11
28.52 | 1 |  |  |  |  | 28.52
33.29 | 1 |  |  |  |  | 33.29
35.88 | 1 |  |  |  |  | 35.88
28.54 | 1 |  |  |  |  | 28.54
30.1 | 1 |  |  |  |  | 30.1
28.62 | 1 |  |  |  |  | 28.62
29.85 | 1 |  |  |  |  | 29.85
28.58 | 1 |  |  |  |  | 28.58
35.41 | 1 |  |  |  |  | 35.41
31.09 | 1 |  |  |  |  | 31.09
34.53 | 1 |  |  |  |  | 34.53
33.22 | 1 |  |  |  |  | 33.22

## Ex.4.24
Rec. (old) | Rec. (new) | Difference | Abs.diff. | Sorted abs.diff. | Neg/Pos | Rank
63.33 | 70.1 | 6.77 | 6.77 | 1.7 | N | 1
85.02 | 78.93 | -6.09 | 6.09 | 2.56 | P | 2 | Median difference | 3.2
68.42 | 70.98 | 2.56 | 2.56 | 2.91 | P | 3
65.71 | 64.01 | -1.7 | 1.7 | 3.2 | P | 4 | Rank sum W | 81
74.2 | 77.11 | 2.91 | 2.91 | 3.58 | P | 5
64.98 | 77.01 | 12.03 | 12.03 | 4.53 | N | 6 | Sample size
81.36 | 86.03 | 4.67 | 4.67 | 4.67 | P | 7 | for non-zero diffs. | 15
81.38 | 86.58 | 5.2 | 5.2 | 5.06 | N | 8
76.81 | 71.75 | -5.06 | 5.06 | 5.2 | P | 9 | z | 1.164322
66.25 | 69.45 | 3.2 | 3.2 | 5.43 | P | 10 | P(z) 1-sided | 0.1221468
49.62 | 55.05 | 5.43 | 5.43 | 6.09 | N | 11 | P(z) 2-sided | 0.2442936
67.26 | 62.73 | -4.53 | 4.53 | 6.77 | P | 12
63.57 | 67.15 | 3.58 | 3.58 | 8.08 | N | 13
61.59 | 72.63 | 11.04 | 11.04 | 11.04 | P | 14
72.53 | 64.45 | -8.08 | 8.08 | 12.03 | P | 15

## Ex.4.25
Cu Assay % |  |  | Sorted Assay | Sample | Rank
Titration | ICP |  | 26.91 | ICP | 1 | Rank sum of ICP
27.43 | 27.01 |  | 26.95 | ICP | 3 | W | 16
27.63 | 26.91 |  | 27.01 | ICP | 5
27.36 | 27.11 |  | 27.11 | ICP | 7 | m | 4
27.55 | 26.95 |  | 27.21 | Titn. | 9 | n | 6
27.98 |  |  | 27.36 | Titn. | 10
27.21 |  |  | 27.43 | Titn. | 8 | z | 1.385805
|  |  | 27.55 | Titn. | 6 | P(z) (1-sided) | 0.08290328
|  |  | 27.63 | Titn. | 4 | P(z) (2-sided) | 0.1658066
|  |  | 27.98 | Titn. | 2
F-Test Two-Sample for Variances
| Titration | ICP
Mean | 27.52667 | 26.995
Variance | 0.07082667 | 0.007566667
Observations | 6 | 4
df | 5 | 3
F | 9.360352
P(F<=f) one-tail | 0.04750682
F Critical one-tail | 9.013455